## single
| *H | *HOCO | *CO
Ni-top | 0.62497687 | 0.6676035 | -0.47390529 | ni | top
Ni-top2 | 0.5512356 | 0.5716792 | -0.2174371 |  | top2
Ni-top3 | 0.5917994 | 0.6458429 | -0.1496409 |  | top3
Ni-hollow | 0.4662468 | 0.5790173 | -0.4681324 |  | hollow
Co-top | 0.2524589 | 0.68510133 | -0.8526256 | co | top
Co-top2 | 0.5327651 | 0.5410533 | -0.2269437 |  | top2
Co-top3 | 0.5421404 | 0.575776 | -0.202236 |  | top3
Co-hollow | 0.2991058 | 0.5849884 | -0.8943494 |  | hollow
V-top | 0.47013691 | 0.58059599 | -0.8635755 | v | top
V-top2 | 0.7416312 | 0.7703446 | -0.0066925 |  | top2
V-top3 | 0.8171062 | 0.9013231 | -0.06833594 |  | top3
V-hollow | 0.4948503 | 0.5816973 | -0.86053233 |  | hollow
Cr-top | 1.107858 | 1.501167 | -0.2681824 | cr | top
Cr-top2 | 0.6761852 | 0.7001652 | -0.1162098 |  | top2
Cr-top3 | 0.8098102 | 1.790683 | -0.09863258 |  | top3
Cr-hollow | 0.50735792 | 1.62765571 | -0.2659959 |  | hollow
Mn-top | 1.49219567 | 2.00057413 | -0.09815918 | mn | top
Mn-top2 | 0.6383632 | 0.6668057 | -0.05321416 |  | top2
Mn-top3 | 0.7500053 | 1.97994258 | -0.04840686 |  | top3
Mn-hollow | 0.5062631 | 1.92696652 | -0.05406239 |  | hollow
Fe-top | 0.44568247 | 0.9840403 | -0.8908268 | fe | top
Fe-top2 | 0.59201988 | 0.6092158 | -0.1189347 |  | top2
Fe-top3 | 0.6605562 | 0.6874369 | -0.07208082 |  | top3
Fe-hollow | 0.54337892 | 1.005565 | -0.88030807 |  | hollow
Pt-top | 0.3345797 | 0.50763825 | -0.1209202 | pt | top
Pt-top2 | 0.6438682 | 0.63278 | -0.2158067 |  | top2
Pt-top3 | 0.5841579 | 0.6216265 | -0.1665513 |  | top3
Pt-hollow | 2.34823826 | 0.64466304 | -0.4085936 |  | hollow
Pure-top | 0.3981953 | 0.4042868 | -0.3617554 | pure | top
Pure-top2 | 0.3981953 | 0.4042868 | -0.3617554 |  | top2
Pure-top3 | 0.3981953 | 0.4042868 | -0.3617554 |  | top3
Pure-hollow | 0.3433369 | 0.4176229 | -0.1601285 |  | hollow
Note: single for both top and near sites

## overlayer
| *H | *HOCO | *CO | *OH
Ni-top | 0.4911378 | 0.355548 | -0.7948764 | -0.2798473 | ni | slab-top
Ni-hollow | -0.1936015 | -0.06393039 | -1.303588 | -0.3705614 |  | slab-hollow
Co-top | 0.167491 | -0.06447502 | -1.225075 | -0.2956196 | co | slab-top
Co-hollow | 1.65412 | 1.09759335 | 0.03979225 | 1.28502 |  | slab-hollow
V-top | 0.4018708 | 0.1406384 | -0.86612801 | -0.1585414 | v | slab-top
V-hollow | 0.5497264 | 0.4979582 | -0.61330648 | 0.4043228 |  | slab-hollow
Cr-top | 0.5684491 | 0.3136286 | -0.9979206 | 0.1422674 | cr | slab-top
Cr-hollow | 4.78416822 | 4.44497557 | 3.255399 | 4.26321534 |  | slab-hollow
Mn-top | 0.65137182 | 0.4922592 | -0.6753661 | 0.5124518 | mn | slab-top
Mn-hollow | 10.1350153 | 9.43257278 | 8.98756594 | 8.30883187 |  | slab-hollow
Fe-top | 0.4788161 | 0.2933166 | -0.7516466 | 0.6253569 | fe | slab-top
Fe-hollow | 7.3791306 | 6.04838614 | 5.12970433 | 6.3772676 |  | slab-hollow
Pt-top | -0.1087637 | 0.1387001 | -0.952558 | 0.9094008 | pt | slab-top
Pt-hollow | 0.05310759 | 0.09118933 | -0.9639883 | -0.06655476 |  | slab-hollow
Ti-top | 0.7528321 | 0.1731703 | -0.7075131 | -0.66133238 | ti | slab-top
Ti-hollow | -0.02047737 | 0.1730891 | -0.70938 | -0.5288023 |  | slab-hollow
Hf-top | 2.41389026 | -3.16534124 | -0.9121477 | -1.878282 | hf | slab-top
Hf-hollow | -0.08200207 | -1.37291358 | -0.9108394 | -1.821724 |  | slab-hollow
Pure-top | 0.3981953 | 0.4042868 | -0.3617554 | 1.479848 | pure | slab-top
Pure-hollow | 0.3433369 | 0.4176229 | -0.1601285 | 2.027584 |  | slab-hollow

## overlayer-del
| *H | *HOCO | *CO | *OH
Ni-top | 0.4911378 | 0.355548 | -0.7948764 | -0.2798473 | ni | slab-top
Ni-hollow | -0.1936015 | -0.06393039 | -1.303588 | -0.3705614 |  | slab-hollow
Co-top | 0.167491 | -0.06447502 | -1.225075 | -0.2956196 | co | slab-top
Co-hollow | 1.65412 | 1.09759335 | 0.03979225 | 1.28502 |  | slab-hollow
V-top | 0.4018708 | 0.1406384 | -0.86612801 | -0.1585414 | v | slab-top
V-hollow | 0.5497264 | 0.4979582 | -0.61330648 | 0.4043228 |  | slab-hollow
Cr-top | 0.5684491 | 0.3136286 | -0.9979206 | 0.1422674 | cr | slab-top
Mn-top | 0.65137182 | 0.4922592 | -0.6753661 | 0.5124518 | mn | slab-top
Fe-top | 0.4788161 | 0.2933166 | -0.7516466 | 0.6253569 | fe | slab-top
Pt-top | -0.1087637 | 0.1387001 | -0.952558 | 0.9094008 | pt | slab-top
Pt-hollow | 0.05310759 | 0.09118933 | -0.9639883 | -0.06655476 |  | slab-hollow
Ti-top | 0.7528321 | 0.1731703 | -0.7075131 | -0.66133238 | ti | slab-top
Ti-hollow | -0.02047737 | 0.1730891 | -0.70938 | -0.5288023 |  | slab-hollow
Pure-top | 0.3981953 | 0.4042868 | -0.3617554
Pure-hollow | 0.3433369 | 0.4176229 | -0.1601285

## island
| *H | *HOCO | *CO | *OH
Ni-top1 | 0.6443192 | 0.6411357 | -0.5038931 | 1.29358587 | ni | slab-top1
Ni-top2 | -0.2468201 | 0.6827424 | -0.4653739 | -3.32867415 |  | slab-top2
Ni-top3 | 2.52917786 | 0.5872128 | -0.2464937 | -3.11049373 |  | slab-top3
Ni-top4 | 0.6021804 | 0.6076999 | -0.2797701 | -3.14377012 |  | slab-top4
Ni-hollow1 | 0.3424901 | 0.58212 | -0.6254202 | -3.48942025 |  | slab-hollow1
Ni-hollow2 | 2.36026879 | 0.6992357 | -0.55102 | -3.42103165 |  | slab-hollow2
Co-top1 | -0.1973062 | -0.2396299 | -1.358252 | 0.01041651 | co | slab-top1
Co-top2 | 0.01957053 | 0.3232368 | -1.367759 | -4.23147927 |  | slab-top2
Co-top3 | -0.197079 | 0.3055811 | -1.588229 | -4.23030151 |  | slab-top3
Co-top4 | 2.474172 | 0.837151 | -0.09519731 | -2.95919731 |  | slab-top4
Co-hollow1 | 0.01975626 | 0.3430513 | -1.587072 | -4.23124787 |  | slab-hollow1
Co-hollow2 | 2.45242 | 0.3555379 | -1.362366 | -4.2262307 |  | slab-hollow2
V-top1 | 0.5290946 | 0.115214 | -0.89703549 | -0.00800947 | v | slab-top1
V-top2 | 0.5925866 | 0.8215975 | -0.3472205 | -3.21122054 |  | slab-top2
V-top3 | 0.8170978 | 0.82967336 | -0.69308716 | -3.55708716 |  | slab-top3
V-top4 | 0.8889717 | 1.68858309 | -0.075136 | -2.23895962 |  | slab-top4
V-hollow1 | 2.3533267 | 0.09650014 | -0.3606484 | -3.8757446 |  | slab-hollow1
V-hollow2 | 0.3998812 | 0.39851039 | -0.9014665 | -3.20888123 |  | slab-hollow2
Cr-top1 | 0.69234345 | 0.531411 | -0.4685115 | 0.2912447 | cr | slab-top1
Cr-top2 | 3.40641115 | 3.65089461 | 2.24901678 | -0.6155336 |  | slab-top2
Cr-top3 | 0.8462313 | 0.85782696 | -0.1114971 | 0.6913032 |  | slab-top3
Cr-top4 | 0.8101792 | 0.8710094 | 0.05379259 | -2.80913603 |  | slab-top4
Cr-hollow1 | 2.40132312 | 0.8436838 | -0.4784594 | -0.6152468 |  | slab-hollow1
Cr-hollow2 | 3.60825197 | 4.23361592 | -0.46451564 | -0.6282895 |  | slab-hollow2
Mn-top1 | 0.5500633 | 0.5819549 | -0.8795069 | 0.4664343 | mn | slab-top1
Mn-top2 | 4.9953576 | 5.23945265 | 3.76721714 | 0.90347221 |  | slab-top2
Mn-top3 | 0.80922626 | 0.81561883 | 0.04666879 | 0.84148148 |  | slab-top3
Mn-top4 | 0.771753 | 0.8371999 | 0.05398236 | 0.3916064 |  | slab-top4
Mn-hollow1 | -0.1055927 | 5.26006387 | -0.1471312 | 0.4598667 |  | slab-hollow1
Mn-hollow2 | 4.96088276 | 0.9037387 | -0.884747 | 0.43486789 |  | slab-hollow2
Fe-top1 | 0.3320896 | 0.62922442 | -0.8456127 | 0.72828822 | fe | slab-top1
Fe-top2 | 2.27556296 | 2.98597989 | 1.05441 | -1.80937743 |  | slab-top2
Fe-top3 | 0.70324231 | 0.70201578 | -0.03007022 | -2.88882003 |  | slab-top3
Fe-top4 | 0.6965589 | 0.73733011 | -0.05688963 | -2.92052832 |  | slab-top4
Fe-hollow1 | 2.684936 | 2.51684195 | -0.87563473 | -3.74022885 |  | slab-hollow1
Fe-hollow2 | 0.7025442 | 0.8364616 | -0.89009024 | -3.75414007 |  | slab-hollow2
Pt-top1 | 0.2884745 | 0.4452961 | -0.2682645 | -0.1095645 | pt | slab-top1
Pt-top2 | 0.347961 | 0.4889147 | -0.51520783 | -3.37813022 |  | slab-top2
Pt-top3 | 0.82594503 | 0.8398852 | -0.2314841 | -3.09625766 |  | slab-top3
Pt-top4 | 0.8114472 | 0.7992755 | -0.2763897 | -3.13656755 |  | slab-top4
Pt-hollow1 | 2.840645 | 0.4393059 | -0.5674483 | -3.43103501 |  | slab-hollow1
Pt-hollow2 | 0.3687852 | 0.44571458 | -0.3819125 | -3.24581808 |  | slab-hollow2
Ti-top1 | 0.6695496 | 0.2105391 | -0.7697865 | -0.72050734 | ti | slab-top1
Ti-top2 | 0.6009515 | 0.429267 | -0.7293163 | -3.5928139 |  | slab-top2
Ti-top3 | 0.1098959 | 0.93007617 | -0.1131686 | -2.97678 |  | slab-top3
Ti-top4 | 0.9201772 | 1.031052 | -0.1234315 | -2.98730965 |  | slab-top4
Ti-hollow1 | 0.6396603 | 0.253372 | -0.7336015 | -3.597459 |  | slab-hollow1
Ti-hollow2 | 0.6554294 | 0.02443777 | -0.7806762 | -3.64363524 |  | slab-hollow2
Hf-top1 | -0.3186759 | 0.114868 | -0.71605023 | -2.33289174 | hf | slab-top1
Hf-top2 | 0.74641378 | -0.2854923 | -0.6226625 | -3.48678176 |  | slab-top2
Hf-top3 | 1.13979244 | 0.00621525 | -0.120065 | -2.98457529 |  | slab-top3
Hf-top4 | 1.060131 | 1.111998 | -0.1088029 | -2.973151 |  | slab-top4
Hf-hollow1 | 0.01091642 | 0.2529386 | -0.6231763 | -3.48769253 |  | slab-hollow1
Hf-hollow2 | 0.1904652 | -0.81986427 | -0.7175242 | -3.58152054 |  | slab-hollow2
Pure-top | 0.3981953 | 0.4042868 | -0.3617554 | 1.479848 | pure | slab-top
Pure-hollow | 0.3433369 | 0.4176229 | -0.1601285 | 2.027584 |  | slab-hollow

## island-del
| *H | *HOCO | *CO | *OH
V-top1 | 0.5290946 | 0.115214 | -0.89703549 | -0.00800947 | v | slab-top1
V-top2 | 0.5925866 | 0.8215975 | -0.3472205 | -3.21122054 |  | slab-top2
V-top3 | 0.8170978 | 0.82967336 | -0.69308716 | -3.55708716 |  | slab-top3
V-hollow1 | 2.3533267 | 0.09650014 | -0.3606484 | -3.8757446 |  | slab-hollow1
V-hollow2 | 0.3998812 | 0.39851039 | -0.9014665 | -3.20888123 |  | slab-hollow2
Mn-top1 | 0.5500633 | 0.5819549 | -0.8795069 | 0.4664343 | mn | slab-top1
Mn-top3 | 0.80922626 | 0.81561883 | 0.04666879 | 0.84148148 |  | slab-top3
Mn-top4 | 0.771753 | 0.8371999 | 0.05398236 | 0.3916064 |  | slab-top4
Mn-hollow2 | 4.96088276 | 0.9037387 | -0.884747 | 0.43486789 |  | slab-hollow2
Ti-top1 | 0.6695496 | 0.2105391 | -0.7697865 | -0.72050734 | ti | slab-top1
Ti-top2 | 0.6009515 | 0.429267 | -0.7293163 | -3.5928139 |  | slab-top2
Ti-top3 | 0.1098959 | 0.93007617 | -0.1131686 | -2.97678 |  | slab-top3
Ti-top4 | 0.9201772 | 1.031052 | -0.1234315 | -2.98730965 |  | slab-top4
Ti-hollow1 | 0.6396603 | 0.253372 | -0.7336015 | -3.597459 |  | slab-hollow1
Ti-hollow2 | 0.6554294 | 0.02443777 | -0.7806762 | -3.64363524 |  | slab-hollow2
Hf-top1 | -0.3186759 | 0.114868 | -0.71605023 | -2.33289174 | hf | slab-top1
Hf-top2 | 0.74641378 | -0.2854923 | -0.6226625 | -3.48678176 |  | slab-top2
Hf-top3 | 1.13979244 | 0.00621525 | -0.120065 | -2.98457529 |  | slab-top3
Hf-top4 | 1.060131 | 1.111998 | -0.1088029 | -2.973151 |  | slab-top4
Hf-hollow1 | 0.01091642 | 0.2529386 | -0.6231763 | -3.48769253 |  | slab-hollow1
Hf-hollow2 | 0.1904652 | -0.81986427 | -0.7175242 | -3.58152054 |  | slab-hollow2
Pure-top | 0.3981953 | 0.4042868 | -0.3617554 | 1.479848 | pure | slab-top
Pure-hollow | 0.3433369 | 0.4176229 | -0.1601285 | 2.027584 |  | slab-hollow

## paral
| *H | *HOCO | *CO | *OH
Ni-top1 | 0.6155212 | 0.6326997 | -0.5488069 | 1.22990225 | ni | slab-top1
Ni-top2 | 0.5630932 | 0.4281278 | -0.4202586 | 1.470715 |  | slab-top2
Ni-top3 | 0.4424735 | 0.6204153 | -0.3657715 | 1.387859 |  | slab-top3
Ni-hollow1 | 0.1800715 | 0.6802353 | -0.6038204 | 0.6547912 |  | slab-hollow1
Ni-hollow2 | 2.249187 | 0.6192411 | -0.6128029 | 0.8612987 |  | slab-hollow2
Ni-hollow3 | 0.3088027 | 0.4280343 | -0.6091429 | -0.1102556 |  | slab-hollow3
Co-top1 | 0.2913266 | 0.45992158 | -1.00018739 | 0.9341635 | co | slab-top1
Co-top2 | 0.6587959 | 0.5861003 | -0.2903008 | 1.64141 |  | slab-top2
Co-top3 | 0.62315157 | 0.6404831 | -0.31644 | 1.607191 |  | slab-top3
Co-hollow1 | 0.3924752 | 0.2749351 | -1.055906 | 0.5823795 |  | slab-hollow1
Co-hollow2 | 0.2911935 | 0.3860308 | -0.9343601 | 0.4367249 |  | slab-hollow2
Co-hollow3 | 0.6436988 | 0.5789925 | -0.4931963 | 1.57395657 |  | slab-hollow3
V-top1 | 0.5471418 | 0.3099071 | -0.8394174 | 0.04646561 | v | slab-top1
V-top2 | 1.024125 | 1.04142852 | 0.1919563 | 0.2904555 |  | slab-top2
V-top3 | 0.72807488 | 0.65931281 | -0.13759 | 1.797986 |  | slab-top3
V-hollow1 | 0.14845879 | 0.2923297 | -0.9288904 | 0.3102734 |  | slab-hollow1
V-hollow2 | 0.191593 | 0.3026519 | -0.9461861 | -0.07061383 |  | slab-hollow2
V-hollow3 | 0.6529977 | 0.68017234 | -0.8172937 | -0.00326651 |  | slab-hollow3
Cr-top1 | 0.6177479 | 0.454083 | -0.5703957 | 0.268443 | cr | slab-top1
Cr-top2 | 3.21158622 | 3.17914286 | 1.61858994 | 3.34905769 |  | slab-top2
Cr-top3 | 0.6492907 | 0.67743007 | -0.2733892 | 1.701441 |  | slab-top3
Cr-hollow1 | 0.2611037 | 0.4424405 | -0.601284 | 2.40765662 |  | slab-hollow1
Cr-hollow2 | 0.7092852 | 0.5056355 | -0.5603556 | 2.377161 |  | slab-hollow2
Cr-hollow3 | 0.373966 | 2.59402387 | 1.184481 | 2.06869316 |  | slab-hollow3
Mn-top1 | 0.7873086 | 0.9591078 | -0.1176178 | 0.4682459 | mn | slab-top1
Mn-top2 | 4.86611814 | 4.81511141 | 3.89771945 | 5.24052526 |  | slab-top2
Mn-top3 | 0.79699696 | 0.7834012 | -0.114486 | 5.78442587 |  | slab-top3
Mn-hollow1 | 2.35850472 | 0.79401803 | -0.7269895 | 0.147949 |  | slab-hollow1
Mn-hollow2 | 2.357289 | 1.036159 | -0.5321543 | 3.73368461 |  | slab-hollow2
Mn-hollow3 | 4.11663826 | 4.97840166 | 2.84001374 | 3.92707448 |  | slab-hollow3
Fe-top1 | 0.4537997 | 0.6438013 | -0.8268879 | 0.6467766 | fe | slab-top1
Fe-top2 | 2.74587282 | 2.68400084 | 1.832679 | 3.720495 |  | slab-top2
Fe-top3 | 0.7272292 | 0.7546358 | -0.1638334 | 1.74569801 |  | slab-top3
Fe-hollow1 | 0.5318427 | 0.56394689 | -0.85428379 | 0.6098228 |  | slab-hollow1 | Note: for top2, top3, hollow1 and hollow2 the initial structures are optimized pure surface of each doped system.
Fe-hollow2 | 0.7500672 | 0.5080389 | -0.8981089 | -0.6375308 |  | slab-hollow2
Fe-hollow3 | 2.39773728 | 3.087244 | -0.4334693 | 2.862032 |  | slab-hollow3
Pt-top1 | 0.23214135 | 0.3898931 | -0.32964519 | 1.60886 | pt | slab-top1
Pt-top2 | 0.7177487 | 0.72176092 | -0.1929252 | -0.1332489 |  | slab-top2
Pt-top3 | 3.36234283 | 0.7920199 | -0.2583752 | -0.2835708 |  | slab-top3
Pt-hollow1 | 2.34911 | 0.4696812 | -0.5409442 | 1.440176 |  | slab-hollow1
Pt-hollow2 | 0.1819618 | 0.4061708 | -0.64145815 | 1.488739 |  | slab-hollow2
Pt-hollow3 | 2.350048 | 0.7353928 | -0.7166741 | 1.560473 |  | slab-hollow3
Ti-top1 | 0.6435374 | 0.08627233 | -0.6867054 | -0.56529 | ti | slab-top1
Ti-top2 | 0.8611762 | 0.884072 | -0.1165028 | 1.8384679 |  | slab-top2
Ti-top3 | 0.9066492 | 0.8203766 | -0.1140973 | -0.56569605 |  | slab-top3
Ti-hollow1 | 0.3121815 | 0.4519497 | -0.6950474 | -0.01082246 |  | slab-hollow1
Ti-hollow2 | 0.3066602 | 0.2505423 | -0.68662186 | -0.4410167 |  | slab-hollow2
Ti-hollow3 | 2.42922576 | 0.5262989 | -0.6934816 | -0.5663777 |  | slab-hollow3
Hf-top1 | 0.5836084 | -0.189588 | -0.7618402 | -1.216151 | hf | slab-top1
Hf-top2 | 0.8216114 | 0.8726046 | -0.2142042 | -0.5808557 |  | slab-top2
Hf-top3 | 0.2169063 | 0.8316622 | -0.2199652 | 1.167426 |  | slab-top3
Hf-hollow1 | 0.5053325 | 0.1820088 | -0.6648632 | -0.4570472 |  | slab-hollow1
Hf-hollow2 | 0.4266489 | 0.29629424 | -0.78030092 | -0.5858055 |  | slab-hollow2
Hf-hollow3 | 0.5856401 | -0.03558624 | -0.7204345 | -1.246043 |  | slab-hollow3
Pure-top | 0.3981953 | 0.4042868 | -0.3617554 | 1.479848 | pure | slab-top
Pure-hollow | 0.3433369 | 0.4176229 | -0.1601285 | 2.027584 |  | slab-hollow

## paral-stable
| *H | *HOCO | *CO | *OH
Ni-hollow3 | 0.3088027 | 0.4280343 | -0.6091429 | -0.1102556 |  | slab-hollow3
Co-hollow1 | 0.3924752 | 0.2749351 | -1.055906 | 0.5823795 |  | slab-hollow1
V-hollow2 | 0.191593 | 0.3026519 | -0.9461861 | -0.07061383 |  | slab-hollow2
Cr-hollow1 | 0.2611037 | 0.4424405 | -0.601284 | 2.40765662 |  | slab-hollow1
Mn-hollow1 | 2.35850472 | 0.79401803 | -0.7269895 | 0.147949 |  | slab-hollow1
Fe-hollow2 | 0.7500672 | 0.5080389 | -0.8981089 | -0.6375308 |  | slab-hollow2
Pt-top1 | 0.23214135 | 0.3898931 | -0.32964519 | 1.60886 | pt | slab-top1
Ti-top1 | 0.6435374 | 0.08627233 | -0.6867054 | -0.56529 | ti | slab-top1
Hf-top1 | 0.5836084 | -0.189588 | -0.7618402 | -1.216151 | hf | slab-top1
Pure-top | 0.3981953 | 0.4042868 | -0.3617554 | 1.479848 | pure | slab-top

## paral-del
| *H | *HOCO | *CO | *OH
Ni-top1 | 0.6155212 | 0.6326997 | -0.5488069 | 1.22990225 | ni | slab-top1
Ni-top2 | 0.5630932 | 0.4281278 | -0.4202586 | 1.470715 |  | slab-top2
Ni-top3 | 0.4424735 | 0.6204153 | -0.3657715 | 1.387859 |  | slab-top3
Ni-hollow1 | 0.1800715 | 0.6802353 | -0.6038204 | 0.6547912 |  | slab-hollow1
Ni-hollow2 | 2.249187 | 0.6192411 | -0.6128029 | 0.8612987 |  | slab-hollow2
Ni-hollow3 | 0.3088027 | 0.4280343 | -0.6091429 | -0.1102556 |  | slab-hollow3
Co-top1 | 0.2913266 | 0.45992158 | -1.00018739 | 0.9341635 | co | slab-top1
Co-top2 | 0.6587959 | 0.5861003 | -0.2903008 | 1.64141 |  | slab-top2
Co-top3 | 0.62315157 | 0.6404831 | -0.31644 | 1.607191 |  | slab-top3
Co-hollow2 | 0.2911935 | 0.3860308 | -0.9343601 | 0.4367249 |  | slab-hollow2
Co-hollow3 | 0.6436988 | 0.5789925 | -0.4931963 | 1.57395657 |  | slab-hollow3
V-top1 | 0.5471418 | 0.3099071 | -0.8394174 | 0.04646561 | v | slab-top1
V-top2 | 1.024125 | 1.04142852 | 0.1919563 | 0.2904555 |  | slab-top2
V-top3 | 0.72807488 | 0.65931281 | -0.13759 | 1.797986 |  | slab-top3
V-hollow1 | 0.14845879 | 0.2923297 | -0.9288904 | 0.3102734 |  | slab-hollow1
V-hollow2 | 0.191593 | 0.3026519 | -0.9461861 | -0.07061383 |  | slab-hollow2
V-hollow3 | 0.6529977 | 0.68017234 | -0.8172937 | -0.00326651 |  | slab-hollow3
Cr-top1 | 0.6177479 | 0.454083 | -0.5703957 | 0.268443 | cr | slab-top1
Cr-top3 | 0.6492907 | 0.67743007 | -0.2733892 | 1.701441 |  | slab-top3
Cr-hollow1 | 0.2611037 | 0.4424405 | -0.601284 | 2.40765662 |  | slab-hollow1
Cr-hollow2 | 0.7092852 | 0.5056355 | -0.5603556 | 2.377161 |  | slab-hollow2
Mn-top1 | 0.7873086 | 0.9591078 | -0.1176178 | 0.4682459 | mn | slab-top1
Mn-top3 | 0.79699696 | 0.7834012 | -0.114486 | 5.78442587 |  | slab-top3
Mn-hollow1 | 2.35850472 | 0.79401803 | -0.7269895 | 0.147949 |  | slab-hollow1
Mn-hollow2 | 2.357289 | 1.036159 | -0.5321543 | 3.73368461 |  | slab-hollow2
Fe-top1 | 0.4537997 | 0.6438013 | -0.8268879 | 0.6467766 | fe | slab-top1
Fe-top3 | 0.7272292 | 0.7546358 | -0.1638334 | 1.74569801 |  | slab-top3
Fe-hollow1 | 0.5318427 | 0.56394689 | -0.85428379 | 0.6098228 |  | slab-hollow1
Fe-hollow2 | 0.7500672 | 0.5080389 | -0.8981089 | -0.6375308 |  | slab-hollow2
Pt-top1 | 0.23214135 | 0.3898931 | -0.32964519 | 1.60886 | pt | slab-top1
Pt-top2 | 0.7177487 | 0.72176092 | -0.1929252 | -0.1332489 |  | slab-top2
Pt-top3 | 3.36234283 | 0.7920199 | -0.2583752 | -0.2835708 |  | slab-top3
Pt-hollow1 | 2.34911 | 0.4696812 | -0.5409442 | 1.440176 |  | slab-hollow1
Pt-hollow2 | 0.1819618 | 0.4061708 | -0.64145815 | 1.488739 |  | slab-hollow2
Pt-hollow3 | 2.350048 | 0.7353928 | -0.7166741 | 1.560473 |  | slab-hollow3
Ti-top1 | 0.6435374 | 0.08627233 | -0.6867054 | -0.56529 | ti | slab-top1
Ti-top2 | 0.8611762 | 0.884072 | -0.1165028 | 1.8384679 |  | slab-top2
Ti-top3 | 0.9066492 | 0.8203766 | -0.1140973 | -0.56569605 |  | slab-top3
Ti-hollow1 | 0.3121815 | 0.4519497 | -0.6950474 | -0.01082246 |  | slab-hollow1
Ti-hollow2 | 0.3066602 | 0.2505423 | -0.68662186 | -0.4410167 |  | slab-hollow2
Ti-hollow3 | 2.42922576 | 0.5262989 | -0.6934816 | -0.5663777 |  | slab-hollow3
Hf-top1 | 0.5836084 | -0.189588 | -0.7618402 | -1.216151 | hf | slab-top1
Hf-top2 | 0.8216114 | 0.8726046 | -0.2142042 | -0.5808557 |  | slab-top2
Hf-top3 | 0.2169063 | 0.8316622 | -0.2199652 | 1.167426 |  | slab-top3
Hf-hollow1 | 0.5053325 | 0.1820088 | -0.6648632 | -0.4570472 |  | slab-hollow1
Hf-hollow2 | 0.4266489 | 0.29629424 | -0.78030092 | -0.5858055 |  | slab-hollow2
Hf-hollow3 | 0.5856401 | -0.03558624 | -0.7204345 | -1.246043 |  | slab-hollow3
Pure-top | 0.3981953 | 0.4042868 | -0.3617554
Pure-hollow | 0.3433369 | 0.4176229 | -0.1601285

## fix-paral
| *HOCO | *CO | *H | *OH
Ni | 1.323294 | 0.3631778 | 0.6245214 | 1.549286
Co | 1.295366 | 0.03023839 | 0.4166738 | 1.81431999
V | 1.532129 | -0.2086576 | 0.6589619 | 1.327523
Cr | 5.03598192 | -0.267051 | 0.7810959 | 5.07581278
Mn | 7.24954128 | -0.1215417 | 0.9020228 | 1.056193
Fe | 3.937161 | 2.12871576 | 0.6726828 | 4.30271861
Pt | 1.437377 | -0.1135588 | 0.714008 | 1.774847
Ti | 1.15340455 | -0.4648097 | 0.7730537 | 0.6284823
Hf | 1.29819077 | -0.36277486 | 1.021211 | 0.720281

## fix-paral-v2
| *HOCO | *CO | *H | *OH
Ni | 1.322405 | 0.3622886 | 0.6236321 | 1.54839698
Co | 1.255882 | -0.00924593 | 0.3771895 | 1.77483567
V | 1.315719 | -0.4250675 | 0.442552 | 1.111114
Cr | 5.03598879 | -0.2670441 | 0.7811028 | 5.07581965
Mn | 7.2494962 | -0.1215868 | 0.9019777 | 1.056148
Fe | 3.93717569 | 2.12873 | 0.6726972 | 4.302733
Pt | 1.43728095 | -0.1136549 | 0.713912 | 1.77475125
Ti | 1.153368 | -0.4648459 | 0.7730174 | 0.6284461
Hf | 1.29807776 | -0.36288787 | 1.021098 | 0.72016803

## fix2-paral
| *HOCO | *CO | *H | *OH | fix-all surface and intial structures are all the same
Ni | 1.093038 | -0.1806803 | 0.582268 | 1.54772
Co | 0.6802158 | -0.9304892 | 0.1398753 | 1.137448
V | 0.4466722 | -1.19174 | 0.1801611 | 0.04432621
Cr | 0.41171435 | -1.466658 | 0.03232269 | 0.48577454
Mn | 0.4117935 | -1.55100656 | -0.02647278 | 0.6435791
Fe | 0.4649758 | -1.41336595 | -0.0296191 | 0.8484846
Pt | 1.09803338 | 0.6754722 | 0.5068544 | 1.892022
Ti | 0.5837533 | -0.8418363 | 0.5140641 | -0.1309222
Hf | 0.1642887 | -0.91122443 | 0.4256906 | -0.5850804
Pure | 1.243147 | -0.08685772 | 0.8033068 | 2.613886

## island-new
| *HOCO | *CO | *H | *OH | Cor. *HOCO | Cor. *CO | Cor. *H | Cor. *OH
Pd | 0.4296768 | -0.3625956 | 0.3978515 | 1.479229 | 0.3275329 | -0.67229999 | 0.4696267 | 1.40807819
Sc | -0.3878186 | -0.5388737 | 0.8334788 | -1.166482 | -1.53197657 | -0.6076514 | -0.4422156 | -2.52146901
Ti | 0.1066935 | -0.7954072 | 0.632321 | -0.7513725 | -0.6094818 | -0.948812 | 0.4400233 | -1.51968472
V | 0.08057561 | -1.07970746 | 0.2714384 | -0.2025584 | -0.6395716 | -1.324508 | 0.2137764 | -0.79589939
Mn | -0.2885125 | -1.310384 | -0.09875122 | -0.4512799 | -0.8507159 | -1.099592 | 0.00177469 | -0.6410669
Fe | -0.1595572 | -1.3575169 | 0.05639279 | -0.02800468 | -0.90778 | -1.793009 | -0.07836823 | -0.2476478
Co | 0.4702449 | -0.9003035 | 0.2536718 | 0.8515528 | -0.06910534 | -1.73124302 | 0.08725973 | 0.2335806
Ni | 0.6749947 | -0.49399452 | 0.6823574 | 1.297127 | 0.1381359 | -1.077351 | 0.5102807 | 0.7309849
Cu | 1.22119557 | -0.252602 | -0.3149625 | 1.313963 | 1.01179 | -0.6668453 | -3.10204191 | 0.3867935
Zn | 0.5410152 | -0.1138916 | 0.6981288 | 0.4990072 | -0.4624499 | -0.1145484 | -0.2502024 | -0.3270107
Y | -2.76843569 | -2.816223 | -1.381004 | -2.6493338 | -1.865424 | -0.4701281 | -0.1299053 | -2.7556926
Zr | -1.44950915 | -1.274088 | -0.602844 | -2.61127912 | -1.236375 | -1.035056 | -0.4058674 | -2.49339329
Nb | 0.1488538 | -0.944653 | 0.3323487 | -0.659304 | -0.7374549 | -1.395361 | 0.07045097 | -1.337223
Mo | 0.12097152 | -0.7610861 | 0.3245259 | -0.2181631 | -0.6691206 | -1.34102279 | 0.1251703 | -1.037953
Ru | 0.3277035 | -1.208198 | -0.0083344 | 0.5654475 | -0.80793156 | -2.265103 | -0.1682688 | 0.09771378
Rh | 0.5351453 | -0.6742065 | 0.261527 | 1.402205 | -0.2555763 | -1.74952459 | 0.06025814 | 0.8233575
Ag | 1.570305 | -0.09249275 | 1.74536172 | -0.5604283 | 1.41649092 | -0.09238927 | 1.57469118 | -2.8860325
intial structures are all the same
| *HOCO | *CO | *H | *OH
Pd | 0.4296768 | -0.3625956 | 0.3978515 | 1.479229
Sc | -0.07312733 | -0.5388737 | 0.8333394 | -1.16629192
Ti | 0.09677125 | -0.7954072 | 0.632321 | -0.7513725
V | 0.08057561 | -1.07970746 | 0.2714384 | -0.2025584
Mn | -0.2885125 | -1.310384 | -0.09875122 | -0.4512799
Fe | -0.1595572 | -1.3575169 | 0.05639279 | -0.02800468
Co | 0.4702449 | -0.9003035 | 0.2536718 | 0.8515528
Ni | 0.6749947 | -0.49399452 | 0.6823574 | 1.297127
Cu | 1.22119557 | -0.252602 | 0.5310671 | 1.309389
Zn | 0.5410152 | -0.1138916 | 0.6981288 | 0.4990072
Y | -2.76843569 | -2.816223 | -1.381004 | -2.6493338
Zr | -1.44950915 | -1.274088 | -0.602844 | -2.61127912
Nb | 0.1488538 | -0.944653 | 0.3323487 | -0.659304
Mo | 0.12097152 | -0.7610861 | 0.3245259 | -0.2181631
Ru | 0.3277035 | -1.208198 | -0.0083344 | 0.5654475
Rh | 0.5351453 | -0.6742065 | 0.261527 | 1.402205
Ag | 1.57118722 | -0.09120301 | 1.74536172 | 1.31774515

## paral-new
| *HOCO | *CO | *H | *OH | Cor. *HOCO | Cor. *CO | Cor. *H | Cor. *OH
Pd | 0.4296768 | -0.3625956 | 0.3978515 | 1.479229 | 0.3275329 | -0.67229999 | 0.4696267 | 1.40807819
Sc | -0.2090717 | -0.8772705 | 0.2816808 | -1.663592 | -1.244206 | -0.6295282 | 0.1442708 | -1.97184844
Ti | 0.09467606 | -0.7237495 | 0.64554319 | -0.5534308 | -0.93754771 | -0.87450113 | 0.5151948 | -1.444276
V | 0.1785507 | -0.91048215 | 0.4733547 | -0.1212372 | -0.64982374 | -1.269139 | 0.31154147 | -1.027958
Mn | 0.09154635 | -1.200632 | 0.1646231 | 0.52850589 | -1.002881 | -1.90064524 | -0.00812905 | -0.9494713
Fe | 0.47715174 | -1.23871806 | 0.3028282 | 0.6619055 | 0.02513273 | -2.0845422 | -0.08215635 | -0.2206903
Co | 0.2140146 | -1.104602 | 0.1917361 | 0.7664833 | -0.1813676 | -1.752806 | 0.07405986 | 0.181063
Ni | 0.63323421 | -0.5440056 | 0.6103417 | 1.26772188 | 0.1221342 | -1.12930073 | 0.4879608 | 0.8067153
Cu | 1.203028 | -0.2060628 | 0.5927379 | 1.281649 | 0.8687034 | -0.6401985 | 0.1452859 | 0.133049
Zn | 0.4393207 | -0.1678011 | 0.4910861 | 0.2500957 | -0.4764284 | -0.1247262 | -0.2744105 | -0.4453736
Y | -0.4823671 | -0.4647392 | 0.862929 | -1.05141996 | -1.67545705 | -0.4865206 | -0.1561245 | -2.27231941
Zr | 0.202384 | -0.6983664 | 0.6359474 | -1.10419346 | -1.46104 | -0.806643 | 0.22181323 | -2.213242
Nb | 0.1273126 | -0.7783341 | 0.4507334 | -0.3689889 | -0.8460072 | -1.22146332 | 0.2552839 | -1.730094
Mo | -0.08107942 | -1.063807 | 0.2067217 | 0.2026746 | -0.9311929 | -1.71099749 | -0.06340833 | -0.8510585
Ru | 0.2966805 | -1.339848 | -0.09703317 | 0.9640239 | -0.2259376 | -2.062685 | -0.303259 | 0.52909068
Rh | 0.493763 | -0.7375368 | 0.1836299 | 1.444094 | -0.215781 | -1.69578872 | 0.00439527 | 1.048754
Ag | 1.56088855 | -0.1035355 | 0.7272511 | 1.731006 | 1.427295 | -0.1042194 | -0.02462206 | 0.98088867
intial structures are all the same
| *HOCO | *CO | *H | *OH
Pd | 0.4296768 | -0.3625956 | 0.3978515 | 1.479229
Sc | -0.2090717 | -0.8772705 | 0.2816808 | -1.663592
Ti | 0.09467606 | -0.7237495 | 0.64554319 | -0.5534308
V | 0.1785507 | -0.91048215 | 0.4733547 | -0.1212372
Mn | 0.09154635 | -1.200632 | 0.1646231 | 0.52850589
Fe | 0.47715174 | -1.23871806 | 0.3028282 | 0.6619055
Co | 0.2140146 | -1.104602 | 0.1917361 | 0.7664833
Ni | 0.63323421 | -0.5440056 | 0.6103417 | 1.26772188
Cu | 1.203028 | -0.2060628 | 0.5927379 | 1.281649
Zn | 0.454541 | -0.1241013 | 0.4905208 | 0.2318748
Y | -0.59872628 | -0.5749298 | 0.5170416 | -1.341827
Zr | -0.01598139 | -0.7013327 | 0.5227679 | -1.115102
Nb | 0.1273126 | -0.7783341 | 0.4507334 | -0.3689889
Mo | -0.08107942 | -1.063807 | 0.2067217 | 0.2026746
Ru | 0.2966805 | -1.339848 | -0.09703317 | 0.9640239
Rh | 0.493763 | -0.7375368 | 0.1836299 | 1.444094
Ag | 1.56088855 | -0.1035355 | 0.7272511 | 1.731006

## overly-new
| *HOCO | *CO | *H | *OH | Cor. *HOCO | Cor. *CO | Cor. *H | Cor. *OH
Pd | 0.4296768 | -0.3625956 | 0.3978515 | 1.479229 | 0.3275329 | -0.67229999 | 0.4696267 | 1.40807819
Sc | -4.34386732 | -3.9108464 | -3.463379 | -5.16143016 | -1.40816937 | -0.8055837 | -0.7323305 | -2.472274
Ti | 0.3586788 | -0.7107378 | 0.7933499 | -0.6131927 | -0.6398396 | -0.97905047 | 0.467899 | -1.62580487
V | 0.1840749 | -0.9265084 | 0.36663705 | -0.247088 | -0.5060261 | -1.206211 | 0.2570561 | -0.8800244
Mn | -0.21569508 | -1.58695121 | 0.06727404 | -0.6100485 | -0.87717932 | -1.897127 | -0.00689685 | -0.617507
Fe | -1.56550781 | -1.638771 | -0.0325825 | -0.05704475 | -1.1696376 | -1.957699 | -0.10208909 | -0.4746859
Co | -0.7338726 | -1.26571337 | 0.1263465 | 0.2004016 | -0.92794553 | -1.73965635 | 0.04555566 | -0.1076465
Ni | -0.43849701 | -0.9990295 | 0.3870779 | 0.9298399 | -0.3204305 | -1.34184575 | 0.380039 | 0.6369154
Cu | 0.97426142 | -0.3327276 | 1.22208351 | -0.1020053 | 0.7053045 | -0.698829 | 1.10209427 | -0.4233569
Zn | -1.89846879 | -2.97331263 | -2.2996928 | -3.15541076 | 0.2012212 | -0.1585378 | -0.2729397 | -1.271532
Y | -17.29880215 | -9.81404585 | -15.12031005 | -10.37283172 | -1.79089693 | -1.23065 | -1.284994 | -2.304186
Zr | -1.25248961 | -0.7486589 | -0.0407018 | -1.945366 | -1.78214942 | -1.124217 | -0.5979885 | -2.58166
Nb | 0.5194722 | -0.6796278 | 0.3088068 | -0.4653332 | 0.02794498 | -1.087024 | 0.00609567 | -1.396779
Mo | 0.3036591 | -1.155587 | 0.01045508 | -0.1740252 | -0.05804196 | -1.66007097 | -0.1539065 | -0.9001134
Ru | -0.02777015 | -1.630534 | -0.19442 | 0.6271279 | -0.2528646 | -2.071799 | -0.3014672 | 0.2736145
Rh | 0.3129572 | -0.8096129 | 0.1754572 | 1.34978 | -0.0621217 | -1.520899 | 0.02948685 | 1.083856
Ag | -1.0601274 | -0.2184028 | 1.580802 | -1.085685 | -3.18451461 | -0.09528989 | 1.64315933 | -3.11160737
intial structures are all the same
| *HOCO | *CO | *H | *OH
Pd | 0.4296768 | -0.3625956 | 0.3978515 | 1.479229
Sc | -4.34345304 | -3.91176926 | -3.46352914 | -5.16135526
Ti | 0.3586788 | -0.7107378 | 0.7933499 | -0.6131927
V | 0.1840749 | -0.9265084 | 0.36663705 | -0.247088
Mn | -0.21569508 | -1.58695121 | 0.06727404 | -0.6100485
Fe | -1.56550781 | -1.638771 | -0.0325825 | -0.05704475
Co | -0.7338726 | -1.26571337 | 0.1263465 | 0.2004016
Ni | -0.43849701 | -0.9990295 | 0.3870779 | 0.9298399
Cu | 0.973764 | -0.3327276 | 1.22208351 | 1.41715892
Zn | -1.89846879 | -2.97331263 | -2.85712248 | -3.07466772
Y | -16.1743281 | -10.37848356 | -9.27857911 | -10.37265988
Zr | -0.7465974 | -0.7482683 | -0.04080353 | -1.94491342
Nb | 0.5194722 | -0.6796278 | 0.3088068 | -0.4653332
Mo | 0.3036591 | -1.155587 | 0.01045508 | -0.1740252
Ru | -0.02777015 | -1.630534 | -0.19442 | 0.6271279
Rh | 0.3129572 | -0.8096129 | 0.1754572 | 1.34978
Ag | 1.382838 | -0.307894 | 1.580802 | 1.507659