## Blank
0
0 | single
1 | dimer
2 | triangle
3 | paral
4 | island
5 | overlayer

## Origin_single
| Name | Dopant | Site | Adsorbate | C-M | O-M | Energy | DB_id
0 | single | Sc | top1 | HOCO | 2.152 | 2.126 | -311.109 | 1
1 | single | Sc | top2 | HOCO | 2.061 | 2.863 | -310.948 | 5
2 | single | Sc | hollow | HOCO | 2.15 | 2.123 | -311.118 | 9
3 | single | Ti | top1 | HOCO | 2.02 | 2.129 | -312.113 | 13
4 | single | Ti | top2 | HOCO | 2.052 | 2.858 | -311.793 | 17
5 | single | Ti | hollow | HOCO | 2.033 | 2.119 | -312.093 | 21
6 | single | V | top1 | HOCO | 1.963 | 2.117 | -311.633 | 25
7 | single | V | top2 | HOCO | 2.056 | 2.851 | -311.308 | 29
8 | single | V | hollow | HOCO | 2.091 | 2.386 | -311.28 | 33
9 | single | Cr | top1 | HOCO | 1.931 | 2.166 | -311.164 | 37
10 | single | Cr | top2 | HOCO | 2.06 | 2.862 | -310.944 | 41
11 | single | Cr | hollow | HOCO | 2.031 | 2.401 | -311.037 | 45
12 | single | Mn | top1 | HOCO | 2.035 | 2.756 | -310.354 | 49
13 | single | Mn | top2 | HOCO | 2.06 | 2.862 | -310.237 | 53
14 | single | Mn | hollow | HOCO | 1.984 | 2.392 | -310.421 | 57
15 | single | Fe | top1 | HOCO | 2.049 | 2.864 | -309.705 | 61
16 | single | Fe | top2 | HOCO | 2.058 | 2.859 | -309.562 | 65
17 | single | Fe | hollow | HOCO | 1.974 | 2.532 | -309.723 | 69
18 | single | Co | top1 | HOCO | 1.987 | 2.808 | -308.651 | 73
19 | single | Co | top2 | HOCO | 2.056 | 2.856 | -308.708 | 77
20 | single | Co | hollow | HOCO | 1.948 | 2.781 | -308.642 | 81
21 | single | Ni | top1 | HOCO | 1.929 | 2.726 | -307.289 | 85
22 | single | Ni | top2 | HOCO | 2.054 | 2.852 | -307.368 | 89
23 | single | Ni | hollow | HOCO | 1.929 | 2.723 | -307.266 | 93
24 | single | Cu | top1 | HOCO | 2.038 | 2.797 | -304.92 | 97
25 | single | Cu | top2 | HOCO | 2.055 | 2.851 | -305.451 | 101
26 | single | Cu | hollow | HOCO | 2.061 | 2.853 | -305.454 | 105
27 | single | Zn | top1 | HOCO | 2.066 | 2.849 | -302.653 | 109
28 | single | Zn | top2 | HOCO | 2.061 | 2.855 | -303.153 | 113
29 | single | Zn | hollow | HOCO | 2.061 | 3.956 | -303.153 | 117
30 | single | Y | top1 | HOCO | 2.328 | 2.255 | -311.967 | 121
31 | single | Y | top2 | HOCO | 2.06 | 2.893 | -311.654 | 125
32 | single | Y | hollow | HOCO | 2.327 | 2.254 | -311.964 | 129
33 | single | Zr | top1 | HOCO | 2.171 | 2.241 | -312.94 | 133
34 | single | Zr | top2 | HOCO | 2.048 | 2.813 | -312.48 | 137
35 | single | Zr | hollow | HOCO | 2.171 | 2.24 | -312.94 | 141
36 | single | Nb | top1 | HOCO | 2.1 | 2.256 | -312.8 | 145
37 | single | Nb | top2 | HOCO | 2.053 | 2.832 | -312.311 | 149
38 | single | Nb | hollow | HOCO | 2.232 | 2.852 | -312.43 | 153
39 | single | Mo | top1 | HOCO | 2.056 | 2.314 | -312.483 | 157
40 | single | Mo | top2 | HOCO | 2.061 | 2.86 | -312.128 | 161
41 | single | Mo | hollow | HOCO | 2.163 | 2.581 | -312.368 | 165
42 | single | Ru | top1 | HOCO | 2.142 | 2.955 | -310.909 | 169
43 | single | Ru | top2 | HOCO | 2.058 | 2.854 | -310.532 | 173
44 | single | Ru | hollow | HOCO | 2.14 | 2.953 | -310.907 | 177
45 | single | Rh | top1 | HOCO | 2.063 | 2.884 | -309.32 | 181
46 | single | Rh | top2 | HOCO | 2.054 | 2.854 | -309.235 | 185
47 | single | Rh | hollow | HOCO | 2.058 | 2.884 | -309.331 | 189
48 | single | Ag | top1 | HOCO | 2.273 | 3.014 | -303.532 | 193
49 | single | Ag | top2 | HOCO | 2.054 | 2.847 | -304.273 | 197
50 | single | Ag | hollow | HOCO | 2.053 | 3.958 | -304.273 | 201
51 | single | Cd | top1 | HOCO | 2.313 | 3.071 | -302.131 | 205
52 | single | Cd | top2 | HOCO | 2.059 | 2.854 | -302.81 | 209
53 | single | Cd | hollow | HOCO | 2.061 | 2.859 | -302.807 | 213
54 | single | Hf | top1 | HOCO | 2.151 | 2.198 | -314.917 | 217
55 | single | Hf | top2 | HOCO | 2.052 | 2.822 | -314.565 | 221
56 | single | Hf | hollow | HOCO | 2.151 | 2.198 | -314.917 | 225
57 | single | Ta | top1 | HOCO | 2.227 | 2.842 | -314.596 | 229
58 | single | Ta | top2 | HOCO | 2.059 | 2.844 | -314.419 | 233
59 | single | Ta | hollow | HOCO | 2.236 | 2.916 | -314.511 | 237
60 | single | W | top1 | HOCO | 2.22 | 2.954 | -314.271 | 241
61 | single | W | top2 | HOCO | 2.069 | 2.887 | -314.081 | 245
62 | single | W | hollow | HOCO | 2.17 | 2.574 | -314.296 | 249
63 | single | Re | top1 | HOCO | 2.181 | 2.959 | -313.383 | 253
64 | single | Re | top2 | HOCO | 2.066 | 2.897 | -313.108 | 257
65 | single | Re | hollow | HOCO | 2.124 | 2.404 | -313.446 | 261

## Stable_single
| Name | Dopant | Site | Adsorbate | C-M | O-M | Energy | DB_id
0 | single | Sc | hollow | HOCO | 2.15 | 2.123 | -311.118 | 9
1 | single | Ti | top1 | HOCO | 2.02 | 2.129 | -312.113 | 13
2 | single | V | top1 | HOCO | 1.963 | 2.117 | -311.633 | 25
3 | single | Cr | top1 | HOCO | 1.931 | 2.166 | -311.164 | 37
4 | single | Mn | hollow | HOCO | 1.984 | 2.392 | -310.421 | 57
5 | single | Fe | hollow | HOCO | 1.974 | 2.532 | -309.723 | 69
6 | single | Co | top2 | HOCO | 2.056 | 2.856 | -308.708 | 77
7 | single | Ni | top2 | HOCO | 2.054 | 2.852 | -307.368 | 89
8 | single | Cu | hollow | HOCO | 2.061 | 2.853 | -305.454 | 105
9 | single | Zn | top2 | HOCO | 2.061 | 2.855 | -303.153 | 113
10 | single | Y | top1 | HOCO | 2.328 | 2.255 | -311.967 | 121
11 | single | Zr | top1 | HOCO | 2.171 | 2.241 | -312.94 | 133
12 | single | Nb | top1 | HOCO | 2.1 | 2.256 | -312.8 | 145
13 | single | Mo | top1 | HOCO | 2.056 | 2.314 | -312.483 | 157
14 | single | Ru | top1 | HOCO | 2.142 | 2.955 | -310.909 | 169
15 | single | Rh | hollow | HOCO | 2.058 | 2.884 | -309.331 | 189
16 | single | Ag | top2 | HOCO | 2.054 | 2.847 | -304.273 | 197
17 | single | Cd | top2 | HOCO | 2.059 | 2.854 | -302.81 | 209
18 | single | Hf | top1 | HOCO | 2.151 | 2.198 | -314.917 | 217
19 | single | Ta | top1 | HOCO | 2.227 | 2.842 | -314.596 | 229
20 | single | W | hollow | HOCO | 2.17 | 2.574 | -314.296 | 249
21 | single | Re | hollow | HOCO | 2.124 | 2.404 | -313.446 | 261

## Origin_dimer
| Name | Dopant | Site | Adsorbate | C-M | O-M | Energy | DB_id
0 | dimer | Sc | top1 | HOCO | 2.402 | 2.077 | -315.079 | 265
1 | dimer | Sc | top2 | HOCO | 2.061 | 2.839 | -314.486 | 269
2 | dimer | Sc | hollow1 | HOCO | 2.421 | 2.072 | -315.135 | 273
3 | dimer | Sc | hollow2 | HOCO | 2.063 | 2.129 | -315.372 | 277
4 | dimer | Ti | top1 | HOCO | 2.031 | 2.121 | -317.217 | 281
5 | dimer | Ti | top2 | HOCO | 2.069 | 2.857 | -316.612 | 285
6 | dimer | Ti | hollow1 | HOCO | 2.214 | 2.013 | -317.256 | 289
7 | dimer | Ti | hollow2 | HOCO | 2.041 | 2.095 | -317.113 | 293
8 | dimer | V | top1 | HOCO | 2.129 | 2.083 | -316.243 | 297
9 | dimer | V | top2 | HOCO | 2.07 | 2.869 | -315.701 | 301
10 | dimer | V | hollow1 | HOCO | 2.133 | 2.088 | -316.232 | 305
11 | dimer | V | hollow2 | HOCO | 2.042 | 2.047 | -316.17 | 309
12 | dimer | Cr | top1 | HOCO | 2.034 | 2.085 | -315.778 | 313
13 | dimer | Cr | top2 | HOCO | 2.049 | 2.818 | -315.295 | 317
14 | dimer | Cr | hollow1 | HOCO | 2.056 | 2.092 | -316.263 | 321
15 | dimer | Cr | hollow2 | HOCO | 2.027 | 2.053 | -315.551 | 325
16 | dimer | Mn | top1 | HOCO | 1.976 | 2.072 | -314.223 | 329
17 | dimer | Mn | top2 | HOCO | 2.069 | 2.858 | -313.626 | 333
18 | dimer | Mn | hollow1 | HOCO | 1.966 | 2.039 | -314.311 | 337
19 | dimer | Mn | hollow2 | HOCO | 2.014 | 2.094 | -313.575 | 341
20 | dimer | Fe | top1 | HOCO | 2.01 | 2.781 | -312.347 | 345
21 | dimer | Fe | top2 | HOCO | 2.06 | 2.854 | -312.088 | 349
22 | dimer | Fe | hollow1 | HOCO | 1.928 | 2.043 | -312.535 | 353
23 | dimer | Fe | hollow2 | HOCO | 2.01 | 2.102 | -311.893 | 357
24 | dimer | Co | top1 | HOCO | 1.974 | 2.775 | -310.361 | 361
25 | dimer | Co | top2 | HOCO | 2.051 | 2.846 | -310.353 | 365
26 | dimer | Co | hollow1 | HOCO | 1.876 | 2.066 | -310.381 | 369
27 | dimer | Co | hollow2 | HOCO | 2.046 | 2.834 | -310.361 | 373
28 | dimer | Ni | top1 | HOCO | 1.928 | 2.717 | -307.638 | 377
29 | dimer | Ni | top2 | HOCO | 2.056 | 2.846 | -307.676 | 381
30 | dimer | Ni | hollow1 | HOCO | 1.929 | 2.718 | -307.64 | 385
31 | dimer | Ni | hollow2 | HOCO | 2.05 | 2.844 | -307.669 | 389
32 | dimer | Cu | top1 | HOCO | 2.042 | 2.808 | -303.311 | 393
33 | dimer | Cu | top2 | HOCO | 2.066 | 2.864 | -303.787 | 397
34 | dimer | Cu | hollow1 | HOCO | 2.063 | 2.856 | -303.75 | 401
35 | dimer | Cu | hollow2 | HOCO | 2.061 | 2.859 | -303.825 | 405
36 | dimer | Zn | top1 | HOCO | 2.083 | 2.12 | -299.138 | 409
37 | dimer | Zn | top2 | HOCO | 2.064 | 2.86 | -299.041 | 413
38 | dimer | Zn | hollow1 | HOCO | 2.083 | 2.119 | -299.114 | 417
39 | dimer | Zn | hollow2 | HOCO | 2.072 | 2.857 | -299.035 | 421
40 | dimer | Y | top1 | HOCO | 2.567 | 2.226 | -316.362 | 425
41 | dimer | Y | top2 | HOCO | 2.061 | 2.858 | -315.616 | 429
42 | dimer | Y | hollow1 | HOCO | 2.582 | 2.232 | -316.405 | 433
43 | dimer | Y | hollow2 | HOCO | 2.074 | 2.287 | -316.77 | 437
44 | dimer | Zr | top1 | HOCO | 2.416 | 2.131 | -318.349 | 441
45 | dimer | Zr | top2 | HOCO | 2.067 | 2.83 | -317.609 | 445
46 | dimer | Zr | hollow1 | HOCO | 2.417 | 2.131 | -318.35 | 449
47 | dimer | Zr | hollow2 | HOCO | 2.179 | 2.195 | -318.818 | 453
48 | dimer | Nb | top1 | HOCO | 2.292 | 2.257 | -318.326 | 457
49 | dimer | Nb | top2 | HOCO | 2.071 | 2.863 | -317.585 | 461
50 | dimer | Nb | hollow1 | HOCO | 2.295 | 2.251 | -318.326 | 465
51 | dimer | Nb | hollow2 | HOCO | 2.053 | 2.209 | -318.174 | 469
52 | dimer | Mo | top1 | HOCO | 2.176 | 2.233 | -318.408 | 473
53 | dimer | Mo | top2 | HOCO | 2.078 | 2.847 | -317.755 | 477
54 | dimer | Mo | hollow1 | HOCO | 2.172 | 2.232 | -318.423 | 481
55 | dimer | Mo | hollow2 | HOCO | 2.02 | 2.228 | -317.949 | 485
56 | dimer | Ru | top1 | HOCO | 2.103 | 2.874 | -314.491 | 489
57 | dimer | Ru | top2 | HOCO | 2.061 | 2.848 | -314.049 | 493
58 | dimer | Ru | hollow1 | HOCO | 2.035 | 2.194 | -314.552 | 497
59 | dimer | Ru | hollow2 | HOCO | 2.014 | 2.34 | -313.724 | 501
60 | dimer | Rh | top1 | HOCO | 2.047 | 2.857 | -311.549 | 505
61 | dimer | Rh | top2 | HOCO | 2.048 | 2.843 | -311.41 | 509
62 | dimer | Rh | hollow1 | HOCO | 1.985 | 2.332 | -311.539 | 513
63 | dimer | Rh | hollow2 | HOCO | 2.049 | 2.833 | -311.414 | 517
64 | dimer | Ag | top1 | HOCO | 2.286 | 3.037 | -300.713 | 521
65 | dimer | Ag | top2 | HOCO | 2.063 | 2.859 | -301.325 | 525
66 | dimer | Ag | hollow1 | HOCO | 2.061 | 2.865 | -301.361 | 529
67 | dimer | Ag | hollow2 | HOCO | 2.063 | 2.859 | -301.43 | 533
68 | dimer | Cd | top1 | HOCO | 2.29 | 2.465 | -298.075 | 537
69 | dimer | Cd | top2 | HOCO | 2.066 | 2.872 | -298.038 | 541
70 | dimer | Cd | hollow1 | HOCO | 2.288 | 2.467 | -298.074 | 545
71 | dimer | Cd | hollow2 | HOCO | 2.074 | 2.869 | -298.137 | 549
72 | dimer | Hf | top1 | HOCO | 2.155 | 2.17 | -322.521 | 553
73 | dimer | Hf | top2 | HOCO | 2.076 | 2.83 | -321.817 | 557
74 | dimer | Hf | hollow1 | HOCO | 2.377 | 2.099 | -322.559 | 561
75 | dimer | Hf | hollow2 | HOCO | 2.16 | 2.167 | -322.568 | 565
76 | dimer | Ta | top1 | HOCO | 2.113 | 2.328 | -322.543 | 569
77 | dimer | Ta | top2 | HOCO | 2.077 | 2.858 | -321.718 | 573
78 | dimer | Ta | hollow1 | HOCO | 2.279 | 2.202 | -322.56 | 577
79 | dimer | Ta | hollow2 | HOCO | 2.108 | 2.297 | -322.586 | 581
80 | dimer | W | top1 | HOCO | 2.173 | 2.218 | -322.174 | 585
81 | dimer | W | top2 | HOCO | 2.089 | 2.845 | -321.622 | 589
82 | dimer | W | hollow1 | HOCO | 2.174 | 2.216 | -322.174 | 593
83 | dimer | W | hollow2 | HOCO | 2.026 | 2.231 | -321.465 | 597
84 | dimer | Re | top1 | HOCO | 2.197 | 2.967 | -320.204 | 601
85 | dimer | Re | top2 | HOCO | 2.078 | 2.872 | -319.865 | 605
86 | dimer | Re | hollow1 | HOCO | 2.096 | 2.19 | -320.31 | 609
87 | dimer | Re | hollow2 | HOCO | 2.015 | 2.235 | -319.881 | 613

## Stable_dimer
| Name | Dopant | Site | Adsorbate | C-M | O-M | Energy | DB_id
0 | dimer | Sc | hollow2 | HOCO | 2.063 | 2.129 | -315.372 | 277
1 | dimer | Ti | hollow1 | HOCO | 2.214 | 2.013 | -317.256 | 289
2 | dimer | V | top1 | HOCO | 2.129 | 2.083 | -316.243 | 297
3 | dimer | Cr | hollow1 | HOCO | 2.056 | 2.092 | -316.263 | 321
4 | dimer | Mn | hollow1 | HOCO | 1.966 | 2.039 | -314.311 | 337
5 | dimer | Fe | hollow1 | HOCO | 1.928 | 2.043 | -312.535 | 353 | 2.01 | 2.781
6 | dimer | Co | hollow1 | HOCO | 1.876 | 2.066 | -310.381 | 369 | 1.974 | 2.775
7 | dimer | Ni | top2 | HOCO | 2.056 | 2.846 | -307.676 | 381
8 | dimer | Cu | hollow2 | HOCO | 2.061 | 2.859 | -303.825 | 405
9 | dimer | Zn | top1 | HOCO | 2.083 | 2.12 | -299.138 | 409
10 | dimer | Y | hollow2 | HOCO | 2.074 | 2.287 | -316.77 | 437
11 | dimer | Zr | hollow2 | HOCO | 2.179 | 2.195 | -318.818 | 453
12 | dimer | Nb | hollow1 | HOCO | 2.295 | 2.251 | -318.326 | 465
13 | dimer | Mo | hollow1 | HOCO | 2.172 | 2.232 | -318.423 | 481
14 | dimer | Ru | hollow1 | HOCO | 2.035 | 2.194 | -314.552 | 497 | 2.103 | 2.874
15 | dimer | Rh | top1 | HOCO | 2.047 | 2.857 | -311.549 | 505
16 | dimer | Ag | hollow2 | HOCO | 2.063 | 2.859 | -301.43 | 533
17 | dimer | Cd | hollow2 | HOCO | 2.074 | 2.869 | -298.137 | 549
18 | dimer | Hf | hollow2 | HOCO | 2.16 | 2.167 | -322.568 | 565
19 | dimer | Ta | hollow2 | HOCO | 2.108 | 2.297 | -322.586 | 581
20 | dimer | W | hollow1 | HOCO | 2.174 | 2.216 | -322.174 | 593
21 | dimer | Re | hollow1 | HOCO | 2.096 | 2.19 | -320.31 | 609

## Origin_triangle
| Name | Dopant | Site | Adsorbate | C-M | O-M | Energy | DB_id
0 | triangle | Sc | top1 | HOCO | 2.417 | 2.064 | -318.763 | 617
1 | triangle | Sc | top2 | HOCO | 2.061 | 2.866 | -317.968 | 621
2 | triangle | Sc | hollow1 | HOCO | 2.191 | 2.111 | -318.699 | 625
3 | triangle | Sc | hollow2 | HOCO | 2.055 | 2.113 | -318.765 | 629
4 | triangle | Ti | top1 | HOCO | 2.238 | 2.075 | -322.212 | 633
5 | triangle | Ti | top2 | HOCO | 2.047 | 2.829 | -321.749 | 637
6 | triangle | Ti | hollow1 | HOCO | 2.234 | 2.063 | -322.214 | 641
7 | triangle | Ti | hollow2 | HOCO | 2.046 | 2.086 | -322.107 | 645
8 | triangle | V | top1 | HOCO | 2.133 | 2.043 | -321.058 | 649
9 | triangle | V | top2 | HOCO | 2.049 | 2.833 | -320.52 | 653
10 | triangle | V | hollow1 | HOCO | 2.138 | 2.03 | -321.084 | 657
11 | triangle | V | hollow2 | HOCO | 2.047 | 2.054 | -321.173 | 661
12 | triangle | Cr | top1 | HOCO | 2.088 | 2.957 | -320.016 | 665
13 | triangle | Cr | top2 | HOCO | 2.048 | 2.821 | -319.702 | 669
14 | triangle | Cr | hollow1 | HOCO | 2.043 | 2.09 | -320.249 | 673
15 | triangle | Cr | hollow2 | HOCO | 2.022 | 2.041 | -320.46 | 677
16 | triangle | Mn | top1 | HOCO | 2.074 | 2.844 | -317.567 | 681
17 | triangle | Mn | top2 | HOCO | 2.066 | 2.837 | -317.209 | 685
18 | triangle | Mn | hollow1 | HOCO | 1.967 | 2.045 | -317.644 | 689
19 | triangle | Mn | hollow2 | HOCO | 2.003 | 2.066 | -317.165 | 693
20 | triangle | Fe | top1 | HOCO | 2.036 | 2.815 | -315.059 | 697
21 | triangle | Fe | top2 | HOCO | 2.065 | 2.839 | -314.737 | 701
22 | triangle | Fe | hollow1 | HOCO | 1.904 | 2.02 | -315.162 | 705
23 | triangle | Fe | hollow2 | HOCO | 2.009 | 2.063 | -314.5 | 709
24 | triangle | Co | top1 | HOCO | 1.954 | 2.766 | -311.963 | 713
25 | triangle | Co | top2 | HOCO | 2.052 | 2.822 | -311.975 | 717
26 | triangle | Co | hollow1 | HOCO | 1.872 | 2.037 | -312.051 | 721
27 | triangle | Co | hollow2 | HOCO | 2.04 | 2.829 | -311.912 | 725
28 | triangle | Ni | top1 | HOCO | 1.937 | 2.727 | -307.905 | 729
29 | triangle | Ni | top2 | HOCO | 2.056 | 2.843 | -307.955 | 733
30 | triangle | Ni | hollow1 | HOCO | 1.933 | 2.726 | -307.916 | 737
31 | triangle | Ni | hollow2 | HOCO | 2.046 | 2.845 | -307.992 | 741
32 | triangle | Cu | top1 | HOCO | 2.042 | 2.818 | -301.483 | 745
33 | triangle | Cu | top2 | HOCO | 2.07 | 2.871 | -301.911 | 749
34 | triangle | Cu | hollow1 | HOCO | 2.042 | 2.82 | -301.479 | 753
35 | triangle | Cu | hollow2 | HOCO | 2.066 | 2.857 | -301.909 | 757
36 | triangle | Zn | top1 | HOCO | 2.076 | 2.114 | -294.976 | 761
37 | triangle | Zn | top2 | HOCO | 2.05 | 2.846 | -294.84 | 765
38 | triangle | Zn | hollow1 | HOCO | 2.076 | 2.106 | -294.982 | 769
39 | triangle | Zn | hollow2 | HOCO | 2.064 | 2.843 | -294.867 | 773
40 | triangle | Y | top1 | HOCO | 2.609 | 2.223 | -320.48 | 777
41 | triangle | Y | top2 | HOCO | 2.087 | 2.245 | -320.497 | 781
42 | triangle | Y | hollow1 | HOCO | 2.406 | 2.261 | -320.157 | 785
43 | triangle | Y | hollow2 | HOCO | 2.365 | 2.247 | -320.054 | 789
44 | triangle | Zr | top1 | HOCO | 2.428 | 2.152 | -323.612 | 793
45 | triangle | Zr | top2 | HOCO | 2.076 | 2.17 | -323.29 | 797
46 | triangle | Zr | hollow1 | HOCO | 2.202 | 2.186 | -323.456 | 801
47 | triangle | Zr | hollow2 | HOCO | 2.186 | 2.217 | -323.714 | 805
48 | triangle | Nb | top1 | HOCO | 2.302 | 2.237 | -323.735 | 809
49 | triangle | Nb | top2 | HOCO | 2.05 | 2.835 | -323.204 | 813
50 | triangle | Nb | hollow1 | HOCO | 2.296 | 2.266 | -323.759 | 817
51 | triangle | Nb | hollow2 | HOCO | 2.118 | 2.262 | -323.846 | 821
52 | triangle | Mo | top1 | HOCO | 2.231 | 3.046 | -323.641 | 825
53 | triangle | Mo | top2 | HOCO | 2.056 | 2.827 | -323.271 | 829
54 | triangle | Mo | hollow1 | HOCO | 2.178 | 2.206 | -323.829 | 833
55 | triangle | Mo | hollow2 | HOCO | 2.038 | 2.144 | -323.896 | 837
56 | triangle | Ru | top1 | HOCO | 2.097 | 2.889 | -318.057 | 841
57 | triangle | Ru | top2 | HOCO | 2.059 | 2.835 | -317.479 | 845
58 | triangle | Ru | hollow1 | HOCO | 2.035 | 2.197 | -318.028 | 849
59 | triangle | Ru | hollow2 | HOCO | 2.009 | 2.233 | -317.224 | 853
60 | triangle | Rh | top1 | HOCO | 2.055 | 2.875 | -313.848 | 857
61 | triangle | Rh | top2 | HOCO | 2.05 | 2.82 | -313.572 | 861
62 | triangle | Rh | hollow1 | HOCO | 1.979 | 2.355 | -313.744 | 865
63 | triangle | Rh | hollow2 | HOCO | 2.043 | 2.83 | -313.683 | 869
64 | triangle | Ag | top1 | HOCO | 2.288 | 3.054 | -297.688 | 873
65 | triangle | Ag | top2 | HOCO | 2.076 | 2.882 | -298.309 | 877
66 | triangle | Ag | hollow1 | HOCO | 2.287 | 3.057 | -297.683 | 881
67 | triangle | Ag | hollow2 | HOCO | 2.075 | 2.866 | -298.368 | 885
68 | triangle | Cd | top1 | HOCO | 2.244 | 2.998 | -293.022 | 889
69 | triangle | Cd | top2 | HOCO | 2.064 | 2.86 | -292.972 | 893
70 | triangle | Cd | hollow1 | HOCO | 2.285 | 2.443 | -293.187 | 897
71 | triangle | Cd | hollow2 | HOCO | 2.071 | 2.854 | -293.077 | 901
72 | triangle | Hf | top1 | HOCO | 2.391 | 2.126 | -329.995 | 905
73 | triangle | Hf | top2 | HOCO | 2.09 | 2.143 | -329.683 | 909
74 | triangle | Hf | hollow1 | HOCO | 2.186 | 2.148 | -329.773 | 913
75 | triangle | Hf | hollow2 | HOCO | 2.165 | 2.179 | -330.053 | 917
76 | triangle | Ta | top1 | HOCO | 2.281 | 2.188 | -330.022 | 921
77 | triangle | Ta | top2 | HOCO | 2.052 | 2.836 | -329.41 | 925
78 | triangle | Ta | hollow1 | HOCO | 2.277 | 2.218 | -330.005 | 929
79 | triangle | Ta | hollow2 | HOCO | 2.098 | 2.208 | -330.183 | 933
80 | triangle | W | top1 | HOCO | 2.215 | 2.974 | -329.581 | 937
81 | triangle | W | top2 | HOCO | 2.057 | 2.828 | -329.179 | 941
82 | triangle | W | hollow1 | HOCO | 2.178 | 2.214 | -329.592 | 945
83 | triangle | W | hollow2 | HOCO | 2.02 | 2.122 | -329.72 | 949
84 | triangle | Re | top1 | HOCO | 2.137 | 2.906 | -326.789 | 953
85 | triangle | Re | top2 | HOCO | 2.081 | 2.851 | -326.132 | 957
86 | triangle | Re | hollow1 | HOCO | 2.114 | 2.14 | -326.704 | 961
87 | triangle | Re | hollow2 | HOCO | 2.03 | 2.129 | -325.903 | 965

## Stable_triangle
| Name | Dopant | Site | Adsorbate | C-M | O-M | Energy | DB_id
0 | triangle | Sc | hollow2 | HOCO | 2.055 | 2.113 | -318.765 | 629
1 | triangle | Ti | hollow1 | HOCO | 2.234 | 2.063 | -322.214 | 641
2 | triangle | V | hollow2 | HOCO | 2.047 | 2.054 | -321.173 | 661
3 | triangle | Cr | hollow2 | HOCO | 2.022 | 2.041 | -320.46 | 677
4 | triangle | Mn | hollow1 | HOCO | 1.967 | 2.045 | -317.644 | 689
5 | triangle | Fe | hollow1 | HOCO | 1.904 | 2.02 | -315.162 | 705 | 2.036 | 2.815
6 | triangle | Co | hollow1 | HOCO | 1.872 | 2.037 | -312.051 | 721 | 1.954 | 2.766
7 | triangle | Ni | hollow2 | HOCO | 2.046 | 2.845 | -307.992 | 741
8 | triangle | Cu | top2 | HOCO | 2.07 | 2.871 | -301.911 | 749
9 | triangle | Zn | hollow1 | HOCO | 2.076 | 2.106 | -294.982 | 769
10 | triangle | Y | top2 | HOCO | 2.087 | 2.245 | -320.497 | 781
11 | triangle | Zr | hollow2 | HOCO | 2.186 | 2.217 | -323.714 | 805
12 | triangle | Nb | hollow2 | HOCO | 2.118 | 2.262 | -323.846 | 821
13 | triangle | Mo | hollow2 | HOCO | 2.038 | 2.144 | -323.896 | 837
14 | triangle | Ru | top1 | HOCO | 2.097 | 2.889 | -318.057 | 841
15 | triangle | Rh | top1 | HOCO | 2.055 | 2.875 | -313.848 | 857
16 | triangle | Ag | hollow2 | HOCO | 2.075 | 2.866 | -298.368 | 885
17 | triangle | Cd | hollow1 | HOCO | 2.285 | 2.443 | -293.187 | 897
18 | triangle | Hf | hollow2 | HOCO | 2.165 | 2.179 | -330.053 | 917
19 | triangle | Ta | hollow2 | HOCO | 2.098 | 2.208 | -330.183 | 933
20 | triangle | W | hollow2 | HOCO | 2.02 | 2.122 | -329.72 | 949
21 | triangle | Re | top1 | HOCO | 2.137 | 2.906 | -326.789 | 953

## Origin_paral
| Name | Dopant | Site | Adsorbate | C-M | O-M | Energy | DB_id
0 | paral | Sc | top1 | HOCO | 2.403 | 2.087 | -322.231 | 969
1 | paral | Sc | top2 | HOCO | 2.096 | 2.911 | -321.394 | 973
2 | paral | Sc | hollow1 | HOCO | 2.211 | 2.1 | -322.099 | 977
3 | paral | Sc | hollow2 | HOCO | 2.425 | 2.068 | -322.368 | 981
4 | paral | Sc | hollow3 | HOCO | 2.061 | 2.098 | -322.64 | 985
5 | paral | Ti | top1 | HOCO | 2.259 | 2.032 | -327.27 | 989
6 | paral | Ti | top2 | HOCO | 2.072 | 2.875 | -326.439 | 993
7 | paral | Ti | hollow1 | HOCO | 2.248 | 2.078 | -326.961 | 997
8 | paral | Ti | hollow2 | HOCO | 2.264 | 2.029 | -327.27 | 1001
9 | paral | Ti | hollow3 | HOCO | 2.044 | 2.101 | -326.937 | 1005
10 | paral | V | top1 | HOCO | 2.132 | 2.062 | -325.817 | 1009
11 | paral | V | top2 | HOCO | 2.051 | 2.846 | -325.228 | 1013
12 | paral | V | hollow1 | HOCO | 2.13 | 2.041 | -325.766 | 1017
13 | paral | V | hollow2 | HOCO | 2.094 | 1.999 | -325.878 | 1021
14 | paral | V | hollow3 | HOCO | 2.012 | 2.079 | -325.476 | 1025
15 | paral | Cr | top1 | HOCO | 2.023 | 2.054 | -324.832 | 1029
16 | paral | Cr | top2 | HOCO | 2.042 | 2.82 | -324.201 | 1033
17 | paral | Cr | hollow1 | HOCO | 2.043 | 2.098 | -324.745 | 1037
18 | paral | Cr | hollow2 | HOCO | 2.025 | 2.069 | -324.842 | 1041
19 | paral | Cr | hollow3 | HOCO | 2.036 | 2.045 | -324.328 | 1045
20 | paral | Mn | top1 | HOCO | 1.959 | 2.007 | -321.495 | 1049
21 | paral | Mn | top2 | HOCO | 2.056 | 2.848 | -320.95 | 1053
22 | paral | Mn | hollow1 | HOCO | 1.967 | 2.051 | -321.501 | 1057
23 | paral | Mn | hollow2 | HOCO | 1.958 | 2.007 | -321.494 | 1061
24 | paral | Mn | hollow3 | HOCO | 2.019 | 2.063 | -320.792 | 1065
25 | paral | Fe | top1 | HOCO | 2.021 | 2.784 | -317.597 | 1069
26 | paral | Fe | top2 | HOCO | 2.04 | 2.817 | -317.448 | 1073
27 | paral | Fe | hollow1 | HOCO | 1.91 | 2.017 | -318.124 | 1077
28 | paral | Fe | hollow2 | HOCO | 1.895 | 2.003 | -317.976 | 1081
29 | paral | Fe | hollow3 | HOCO | 2.013 | 2.052 | -317.294 | 1085
30 | paral | Co | top1 | HOCO | 1.931 | 2.715 | -313.871 | 1089
31 | paral | Co | top2 | HOCO | 2.047 | 2.832 | -313.75 | 1093
32 | paral | Co | hollow1 | HOCO | 1.878 | 2.028 | -314.065 | 1097
33 | paral | Co | hollow2 | HOCO | 1.854 | 2.037 | -313.884 | 1101
34 | paral | Co | hollow3 | HOCO | 2.049 | 2.834 | -313.749 | 1105
35 | paral | Ni | top1 | HOCO | 1.934 | 2.72 | -308.187 | 1109
36 | paral | Ni | top2 | HOCO | 2.061 | 2.852 | -308.372 | 1113
37 | paral | Ni | hollow1 | HOCO | 1.936 | 2.733 | -308.163 | 1117
38 | paral | Ni | hollow2 | HOCO | 1.934 | 2.719 | -308.204 | 1121
39 | paral | Ni | hollow3 | HOCO | 2.061 | 2.854 | -308.388 | 1125
40 | paral | Cu | top1 | HOCO | 2.018 | 2.784 | -299.68 | 1129
41 | paral | Cu | top2 | HOCO | 2.059 | 2.853 | -300.093 | 1133
42 | paral | Cu | hollow1 | HOCO | 2.042 | 2.833 | -299.641 | 1137
43 | paral | Cu | hollow2 | HOCO | 2.064 | 2.872 | -300.057 | 1141
44 | paral | Cu | hollow3 | HOCO | 2.059 | 2.851 | -300.094 | 1145
45 | paral | Zn | top1 | HOCO | 2.082 | 2.138 | -291.016 | 1149
46 | paral | Zn | top2 | HOCO | 2.064 | 2.859 | -290.786 | 1153
47 | paral | Zn | hollow1 | HOCO | 2.074 | 2.106 | -291.065 | 1157
48 | paral | Zn | hollow2 | HOCO | 2.071 | 2.113 | -290.732 | 1161
49 | paral | Zn | hollow3 | HOCO | 2.051 | 2.881 | -290.816 | 1165
50 | paral | Y | top1 | HOCO | 2.554 | 2.224 | -324.71 | 1169
51 | paral | Y | top2 | HOCO | 2.14 | 2.253 | -325.289 | 1173
52 | paral | Y | hollow1 | HOCO | 2.351 | 2.293 | -325.003 | 1177
53 | paral | Y | hollow2 | HOCO | 2.612 | 2.254 | -324.207 | 1181
54 | paral | Y | hollow3 | HOCO | 2.101 | 2.254 | -324.589 | 1185
55 | paral | Zr | top1 | HOCO | 2.448 | 2.136 | -328.819 | 1189
56 | paral | Zr | top2 | HOCO | 2.074 | 4.139 | -328.507 | 1193
57 | paral | Zr | hollow1 | HOCO | 2.351 | 2.132 | -327.88 | 1197
58 | paral | Zr | hollow2 | HOCO | 2.434 | 2.14 | -328.974 | 1201
59 | paral | Zr | hollow3 | HOCO | 2.185 | 2.213 | -329.04 | 1205
60 | paral | Nb | top1 | HOCO | 2.304 | 2.191 | -329.477 | 1209
61 | paral | Nb | top2 | HOCO | 2.062 | 2.853 | -328.634 | 1213
62 | paral | Nb | hollow1 | HOCO | 2.3 | 2.263 | -329.204 | 1217
63 | paral | Nb | hollow2 | HOCO | 2.28 | 2.169 | -329.454 | 1221
64 | paral | Nb | hollow3 | HOCO | 2.046 | 2.215 | -328.945 | 1225
65 | paral | Mo | top1 | HOCO | 2.165 | 2.198 | -329.983 | 1229
66 | paral | Mo | top2 | HOCO | 2.047 | 2.826 | -329.107 | 1233
67 | paral | Mo | hollow1 | HOCO | 2.194 | 2.217 | -329.688 | 1237
68 | paral | Mo | hollow2 | HOCO | 2.165 | 2.196 | -329.986 | 1241
69 | paral | Mo | hollow3 | HOCO | 2.12 | 2.132 | -329.866 | 1245
70 | paral | Ru | top1 | HOCO | 2.11 | 2.881 | -321.532 | 1249
71 | paral | Ru | top2 | HOCO | 2.056 | 2.836 | -321.077 | 1253
72 | paral | Ru | hollow1 | HOCO | 2.014 | 2.179 | -321.636 | 1257
73 | paral | Ru | hollow2 | HOCO | 2.016 | 2.19 | -321.79 | 1261
74 | paral | Ru | hollow3 | HOCO | 2.017 | 2.273 | -320.705 | 1265
75 | paral | Rh | top1 | HOCO | 2.055 | 2.863 | -315.993 | 1269
76 | paral | Rh | top2 | HOCO | 2.048 | 2.832 | -315.745 | 1273
77 | paral | Rh | hollow1 | HOCO | 1.978 | 2.334 | -315.943 | 1277
78 | paral | Rh | hollow2 | HOCO | 1.996 | 2.485 | -315.876 | 1281
79 | paral | Rh | hollow3 | HOCO | 2.044 | 2.825 | -315.692 | 1285
80 | paral | Ag | top1 | HOCO | 2.284 | 3.031 | -294.647 | 1289
81 | paral | Ag | top2 | HOCO | 2.069 | 2.871 | -295.261 | 1293
82 | paral | Ag | hollow1 | HOCO | 2.263 | 3.104 | -294.645 | 1297
83 | paral | Ag | hollow2 | HOCO | 2.07 | 2.872 | -295.22 | 1301
84 | paral | Ag | hollow3 | HOCO | 2.066 | 2.868 | -295.263 | 1305
85 | paral | Cd | top1 | HOCO | 2.287 | 2.433 | -288.487 | 1309
86 | paral | Cd | top2 | HOCO | 2.074 | 2.885 | -288.218 | 1313
87 | paral | Cd | hollow1 | HOCO | 3.76 | 3.417 | -289.633 | 1317
88 | paral | Cd | hollow2 | HOCO | 2.09 | 2.34 | -288.391 | 1321
89 | paral | Cd | hollow3 | HOCO | 2.081 | 2.905 | -288.278 | 1325
90 | paral | Hf | top1 | HOCO | 2.395 | 2.099 | -337.457 | 1329
91 | paral | Hf | top2 | HOCO | 2.084 | 2.917 | -336.599 | 1333
92 | paral | Hf | hollow1 | HOCO | 2.419 | 2.12 | -337.018 | 1337
93 | paral | Hf | hollow2 | HOCO | 2.397 | 2.097 | -337.459 | 1341
94 | paral | Hf | hollow3 | HOCO | 2.167 | 2.171 | -337.35 | 1345
95 | paral | Ta | top1 | HOCO | 2.286 | 2.175 | -337.742 | 1349
96 | paral | Ta | top2 | HOCO | 2.072 | 2.865 | -336.912 | 1353
97 | paral | Ta | hollow1 | HOCO | 2.279 | 2.21 | -337.633 | 1357
98 | paral | Ta | hollow2 | HOCO | 2.239 | 2.122 | -337.779 | 1361
99 | paral | Ta | hollow3 | HOCO | 2.047 | 2.154 | -337.241 | 1365
100 | paral | W | top1 | HOCO | 2.161 | 2.169 | -337.967 | 1369
101 | paral | W | top2 | HOCO | 2.052 | 2.828 | -336.828 | 1373
102 | paral | W | hollow1 | HOCO | 2.186 | 2.204 | -337.469 | 1377
103 | paral | W | hollow2 | HOCO | 2.161 | 2.167 | -337.968 | 1381
104 | paral | W | hollow3 | HOCO | 2.148 | 2.091 | -337.732 | 1385
105 | paral | Re | top1 | HOCO | 2.206 | 2.989 | -333.289 | 1389
106 | paral | Re | top2 | HOCO | 2.06 | 2.846 | -332.927 | 1393
107 | paral | Re | hollow1 | HOCO | 2.118 | 2.203 | -333.176 | 1397
108 | paral | Re | hollow2 | HOCO | 2.087 | 2.143 | -333.883 | 1401
109 | paral | Re | hollow3 | HOCO | 2.031 | 2.169 | -332.8 | 1405

## Stable_paral
| Name | Dopant | Site | Adsorbate | C-M | O-M | Energy | DB_id
0 | paral | Sc | hollow3 | HOCO | 2.061 | 2.098 | -322.64 | 985
1 | paral | Ti | top1 | HOCO | 2.259 | 2.032 | -327.27 | 989
2 | paral | V | hollow2 | HOCO | 2.094 | 1.999 | -325.878 | 1021
3 | paral | Cr | hollow2 | HOCO | 2.025 | 2.069 | -324.842 | 1041
4 | paral | Mn | hollow1 | HOCO | 1.967 | 2.051 | -321.501 | 1057
5 | paral | Fe | hollow1 | HOCO | 1.91 | 2.017 | -318.124 | 1077 | 2.021 | 2.784
6 | paral | Co | hollow1 | HOCO | 1.878 | 2.028 | -314.065 | 1097 | 1.931 | 2.757
7 | paral | Ni | hollow3 | HOCO | 2.061 | 2.854 | -308.388 | 1125
8 | paral | Cu | hollow3 | HOCO | 2.059 | 2.851 | -300.094 | 1145
9 | paral | Zn | hollow1 | HOCO | 2.074 | 2.106 | -291.065 | 1157
10 | paral | Y | top2 | HOCO | 2.14 | 2.253 | -325.289 | 1173
11 | paral | Zr | hollow3 | HOCO | 2.185 | 2.213 | -329.04 | 1205
12 | paral | Nb | top1 | HOCO | 2.304 | 2.191 | -329.477 | 1209
13 | paral | Mo | hollow2 | HOCO | 2.165 | 2.196 | -329.986 | 1241
14 | paral | Ru | hollow2 | HOCO | 2.016 | 2.19 | -321.79 | 1261 | 2.11 | 2.881
15 | paral | Rh | top1 | HOCO | 2.055 | 2.863 | -315.993 | 1269
16 | paral | Ag | hollow3 | HOCO | 2.066 | 2.868 | -295.263 | 1305
17 | paral | Cd | hollow1 | HOCO | 3.76 | 3.417 | -289.633 | 1317
18 | paral | Hf | hollow2 | HOCO | 2.397 | 2.097 | -337.459 | 1341
19 | paral | Ta | hollow2 | HOCO | 2.239 | 2.122 | -337.779 | 1361
20 | paral | W | hollow2 | HOCO | 2.161 | 2.167 | -337.968 | 1381
21 | paral | Re | hollow2 | HOCO | 2.087 | 2.143 | -333.883 | 1401

## Origin_island
| Name | Dopant | Site | Adsorbate | C-M | O-M | Energy | DB_id
0 | island | Sc | top1 | HOCO | 2.272 | 2.211 | -323.221 | 1409
1 | island | Sc | top2 | HOCO | 2.167 | 2.117 | -322.447 | 1413
2 | island | Sc | top3 | HOCO | 2.071 | 2.842 | -321.801 | 1417
3 | island | Sc | hollow1 | HOCO | 2.169 | 2.105 | -322.434 | 1421
4 | island | Sc | hollow2 | HOCO | 2.404 | 2.077 | -323.43 | 1425
5 | island | Ti | top1 | HOCO | 2.061 | 2.124 | -327.455 | 1429
6 | island | Ti | top2 | HOCO | 2.059 | 2.132 | -327.234 | 1433
7 | island | Ti | top3 | HOCO | 2.069 | 2.856 | -326.712 | 1437
8 | island | Ti | hollow1 | HOCO | 2.043 | 2.149 | -327.246 | 1441
9 | island | Ti | hollow2 | HOCO | 2.247 | 2.062 | -327.579 | 1445
10 | island | V | top1 | HOCO | 2.141 | 2.104 | -325.516 | 1449
11 | island | V | top2 | HOCO | 2.103 | 2.735 | -325.041 | 1453
12 | island | V | top3 | HOCO | 2.063 | 2.851 | -324.781 | 1457
13 | island | V | hollow1 | HOCO | 1.98 | 2.177 | -325.377 | 1461
14 | island | V | hollow2 | HOCO | 1.985 | 2.166 | -325.376 | 1465
15 | island | Cr | top1 | HOCO | 2.057 | 2.081 | -323.772 | 1469
16 | island | Cr | top2 | HOCO | 1.914 | 2.199 | -323.756 | 1473
17 | island | Cr | top3 | HOCO | 2.058 | 2.815 | -323.364 | 1477
18 | island | Cr | hollow1 | HOCO | 1.931 | 2.184 | -323.699 | 1481
19 | island | Cr | hollow2 | HOCO | 2.045 | 2.346 | -323.711 | 1485
20 | island | Mn | top1 | HOCO | 1.971 | 2.056 | -320.817 | 1489
21 | island | Mn | top2 | HOCO | 1.985 | 2.756 | -320.87 | 1493
22 | island | Mn | top3 | HOCO | 2.037 | 2.802 | -320.187 | 1497
23 | island | Mn | hollow1 | HOCO | 1.887 | 2.262 | -320.288 | 1501
24 | island | Mn | hollow2 | HOCO | 1.996 | 2.405 | -320.695 | 1505
25 | island | Fe | top1 | HOCO | 1.924 | 2.03 | -317.455 | 1509
26 | island | Fe | top2 | HOCO | 1.91 | 2.571 | -317.21 | 1513
27 | island | Fe | top3 | HOCO | 2.037 | 2.802 | -316.889 | 1517
28 | island | Fe | hollow1 | HOCO | 1.945 | 2.704 | -317.369 | 1521 | 1.945 | 2.704
29 | island | Fe | hollow2 | HOCO | 1.936 | 2.434 | -317.155 | 1525
30 | island | Co | top1 | HOCO | 1.959 | 2.773 | -313.397 | 1529
31 | island | Co | top2 | HOCO | 1.972 | 2.8 | -313.622 | 1533
32 | island | Co | top3 | HOCO | 2.037 | 2.822 | -313.33 | 1537
33 | island | Co | hollow1 | HOCO | 1.942 | 2.762 | -313.612 | 1541
34 | island | Co | hollow2 | HOCO | 1.93 | 2.737 | -313.569 | 1545
35 | island | Ni | top1 | HOCO | 1.936 | 2.731 | -308.184 | 1549
36 | island | Ni | top2 | HOCO | 1.938 | 2.745 | -308.133 | 1553
37 | island | Ni | top3 | HOCO | 2.051 | 2.846 | -308.262 | 1557
38 | island | Ni | hollow1 | HOCO | 2.05 | 2.843 | -308.244 | 1561
39 | island | Ni | hollow2 | HOCO | 1.935 | 2.738 | -308.153 | 1565
40 | island | Cu | top1 | HOCO | 2.042 | 2.822 | -299.596 | 1569
41 | island | Cu | top2 | HOCO | 2.025 | 2.767 | -299.641 | 1573
42 | island | Cu | top3 | HOCO | 2.059 | 2.847 | -300.087 | 1577
43 | island | Cu | hollow1 | HOCO | 2.063 | 2.847 | -300.093 | 1581
44 | island | Cu | hollow2 | HOCO | 2.038 | 2.822 | -299.621 | 1585
45 | island | Zn | top1 | HOCO | 2.072 | 2.125 | -291.012 | 1589
46 | island | Zn | top2 | HOCO | 2.029 | 2.803 | -290.797 | 1593
47 | island | Zn | top3 | HOCO | 2.064 | 2.886 | -290.706 | 1597
48 | island | Zn | hollow1 | HOCO | 2.069 | 2.891 | -290.784 | 1601
49 | island | Zn | hollow2 | HOCO | 2.072 | 2.122 | -291.022 | 1605
50 | island | Y | top1 | HOCO | 2.47 | 2.361 | -326.519 | 1609
51 | island | Y | top2 | HOCO | 2.357 | 2.258 | -324.768 | 1613
52 | island | Y | top3 | HOCO | 2.471 | 2.368 | -326.515 | 1617
53 | island | Y | hollow1 | HOCO | 2.351 | 2.25 | -324.991 | 1621
54 | island | Y | hollow2 | HOCO | 2.605 | 3.744 | -325.869 | 1625
55 | island | Zr | top1 | HOCO | 2.224 | 2.225 | -330.63 | 1629
56 | island | Zr | top2 | HOCO | 2.194 | 2.212 | -329.123 | 1633
57 | island | Zr | top3 | HOCO | 2.115 | 2.227 | -328.713 | 1637
58 | island | Zr | hollow1 | HOCO | 2.202 | 2.234 | -329.241 | 1641
59 | island | Zr | hollow2 | HOCO | 2.233 | 2.237 | -330.579 | 1645
60 | island | Nb | top1 | HOCO | 2.124 | 2.341 | -329.68 | 1649
61 | island | Nb | top2 | HOCO | 2.122 | 2.292 | -329.605 | 1653
62 | island | Nb | top3 | HOCO | 2.108 | 2.23 | -329.298 | 1657
63 | island | Nb | hollow1 | HOCO | 2.122 | 2.3 | -329.612 | 1661
64 | island | Nb | hollow2 | HOCO | 2.303 | 2.205 | -330.016 | 1665
65 | island | Mo | top1 | HOCO | 2.212 | 2.245 | -328.986 | 1669
66 | island | Mo | top2 | HOCO | 2.199 | 2.938 | -328.861 | 1673
67 | island | Mo | top3 | HOCO | 2.084 | 2.85 | -329.565 | 1677
68 | island | Mo | hollow1 | HOCO | 2.066 | 2.34 | -329.173 | 1681
69 | island | Mo | hollow2 | HOCO | 2.207 | 2.831 | -328.72 | 1685
70 | island | Ru | top1 | HOCO | 2.015 | 2.234 | -321.166 | 1689
71 | island | Ru | top2 | HOCO | 2.104 | 2.934 | -321.149 | 1693
72 | island | Ru | top3 | HOCO | 2.057 | 2.859 | -321.004 | 1697
73 | island | Ru | hollow1 | HOCO | 2.072 | 2.593 | -321.419 | 1701
74 | island | Ru | hollow2 | HOCO | 2.072 | 2.549 | -321.422 | 1705
75 | island | Rh | top1 | HOCO | 2.044 | 2.868 | -315.775 | 1709
76 | island | Rh | top2 | HOCO | 2.064 | 2.885 | -315.936 | 1713
77 | island | Rh | top3 | HOCO | 2.04 | 2.82 | -315.589 | 1717
78 | island | Rh | hollow1 | HOCO | 2.048 | 2.869 | -315.933 | 1721
79 | island | Rh | hollow2 | HOCO | 2.046 | 2.867 | -315.849 | 1725
80 | island | Ag | top1 | HOCO | 2.272 | 3.013 | -294.793 | 1729
81 | island | Ag | top2 | HOCO | 2.266 | 3.001 | -294.866 | 1733
82 | island | Ag | top3 | HOCO | 2.057 | 2.843 | -295.337 | 1737
83 | island | Ag | hollow1 | HOCO | 2.057 | 2.841 | -295.337 | 1741
84 | island | Ag | hollow2 | HOCO | 2.279 | 3.068 | -294.837 | 1745
85 | island | Cd | top1 | HOCO | 2.276 | 2.492 | -288.919 | 1749
86 | island | Cd | top2 | HOCO | 2.24 | 3.023 | -288.681 | 1753
87 | island | Cd | top3 | HOCO | 2.083 | 2.883 | -288.723 | 1757
88 | island | Cd | hollow1 | HOCO | 2.236 | 3.016 | -288.682 | 1761
89 | island | Cd | hollow2 | HOCO | 2.254 | 3.036 | -288.721 | 1765
90 | island | Hf | top1 | HOCO | 2.196 | 2.179 | -338.611 | 1769
91 | island | Hf | top2 | HOCO | 2.178 | 2.16 | -337.647 | 1773
92 | island | Hf | top3 | HOCO | 2.085 | 2.197 | -337.147 | 1777
93 | island | Hf | hollow1 | HOCO | 2.177 | 2.184 | -337.744 | 1781
94 | island | Hf | hollow2 | HOCO | 2.272 | 3.423 | -338.744 | 1785
95 | island | Ta | top1 | HOCO | 2.109 | 2.275 | -338.331 | 1789
96 | island | Ta | top2 | HOCO | 2.105 | 2.222 | -338.044 | 1793
97 | island | Ta | top3 | HOCO | 2.099 | 2.914 | -337.106 | 1797
98 | island | Ta | hollow1 | HOCO | 2.105 | 2.225 | -338.053 | 1801
99 | island | Ta | hollow2 | HOCO | 2.291 | 2.153 | -338.533 | 1805
100 | island | W | top1 | HOCO | 2.216 | 2.216 | -337.648 | 1809
101 | island | W | top2 | HOCO | 2.175 | 2.913 | -337.548 | 1813
102 | island | W | top3 | HOCO | 2.102 | 2.855 | -337.614 | 1817
103 | island | W | hollow1 | HOCO | 2.06 | 2.289 | -337.228 | 1821
104 | island | W | hollow2 | HOCO | 2.192 | 2.446 | -337.534 | 1825
105 | island | Re | top1 | HOCO | 2.13 | 2.91 | -333.429 | 1829
106 | island | Re | top2 | HOCO | 2.136 | 2.959 | -333.289 | 1833
107 | island | Re | top3 | HOCO | 2.072 | 2.861 | -332.803 | 1837
108 | island | Re | hollow1 | HOCO | 2.151 | 2.538 | -333.084 | 1841
109 | island | Re | hollow2 | HOCO | 2.136 | 2.394 | -333.191 | 1845

## Stable_island
| Name | Dopant | Site | Adsorbate | C-M | O-M | Energy | DB_id
0 | island | Sc | hollow2 | HOCO | 2.404 | 2.077 | -323.43 | 1425
1 | island | Ti | hollow2 | HOCO | 2.247 | 2.062 | -327.579 | 1445
2 | island | V | top1 | HOCO | 2.141 | 2.104 | -325.516 | 1449
3 | island | Cr | top1 | HOCO | 2.057 | 2.081 | -323.772 | 1469
4 | island | Mn | top2 | HOCO | 1.985 | 2.756 | -320.87 | 1493
5 | island | Fe | top1 | HOCO | 1.924 | 2.03 | -317.455 | 1509
6 | island | Co | top2 | HOCO | 1.972 | 2.8 | -313.622 | 1533
7 | island | Ni | top3 | HOCO | 2.051 | 2.846 | -308.262 | 1557
8 | island | Cu | hollow1 | HOCO | 2.063 | 2.847 | -300.093 | 1581
9 | island | Zn | hollow2 | HOCO | 2.072 | 2.122 | -291.022 | 1605
10 | island | Y | top1 | HOCO | 2.47 | 2.361 | -326.519 | 1609
11 | island | Zr | top1 | HOCO | 2.224 | 2.225 | -330.63 | 1629
12 | island | Nb | hollow2 | HOCO | 2.303 | 2.205 | -330.016 | 1665
13 | island | Mo | top3 | HOCO | 2.084 | 2.85 | -329.565 | 1677
14 | island | Ru | hollow2 | HOCO | 2.072 | 2.549 | -321.422 | 1705
15 | island | Rh | top2 | HOCO | 2.064 | 2.885 | -315.936 | 1713
16 | island | Ag | hollow1 | HOCO | 2.057 | 2.841 | -295.337 | 1741
17 | island | Cd | top1 | HOCO | 2.276 | 2.492 | -288.919 | 1749
18 | island | Hf | hollow2 | HOCO | 2.272 | 3.423 | -338.744 | 1785
19 | island | Ta | hollow2 | HOCO | 2.291 | 2.153 | -338.533 | 1805
20 | island | W | top1 | HOCO | 2.216 | 2.216 | -337.648 | 1809
21 | island | Re | top1 | HOCO | 2.13 | 2.91 | -333.429 | 1829

## Origin_overlayer
| Name | Dopant | Site | Adsorbate | C-M | O-M | Energy | DB_id
0 | overlayer | Sc | top | HOCO | 2.24 | 2.2 | -336.386 | 1849
1 | overlayer | Sc | hollow | HOCO | 2.333 | 2.046 | -337.449 | 1853
2 | overlayer | Ti | top | HOCO | 2.074 | 2.176 | -351.716 | 1857
3 | overlayer | Ti | hollow | HOCO | 2.307 | 2.059 | -351.901 | 1861
4 | overlayer | V | top | HOCO | 2.146 | 2.119 | -350.84 | 1865
5 | overlayer | V | hollow | HOCO | 2.146 | 2.117 | -350.837 | 1869
6 | overlayer | Cr | top | HOCO | 2.042 | 2.072 | -346.981 | 1873
7 | overlayer | Cr | hollow | HOCO | 2.043 | 2.072 | -346.98 | 1877
8 | overlayer | Mn | top | HOCO | 1.959 | 2.026 | -338.221 | 1881
9 | overlayer | Mn | hollow | HOCO | 1.958 | 2 | -338.484 | 1885
10 | overlayer | Fe | top | HOCO | 1.895 | 1.954 | -330.616 | 1889
11 | overlayer | Fe | hollow | HOCO | 1.925 | 1.968 | -330.55 | 1893
12 | overlayer | Co | top | HOCO | 1.89 | 1.976 | -320.921 | 1897
13 | overlayer | Co | hollow | HOCO | 1.851 | 1.973 | -321.015 | 1901
14 | overlayer | Ni | top | HOCO | 1.909 | 2.084 | -309.681 | 1905
15 | overlayer | Ni | hollow | HOCO | 1.876 | 2.058 | -309.201 | 1909
16 | overlayer | Cu | top | HOCO | 2.012 | 2.822 | -291.132 | 1913
17 | overlayer | Cu | hollow | HOCO | 2.027 | 2.826 | -291.029 | 1917
18 | overlayer | Zn | top | HOCO | 2.047 | 2.754 | -268.667 | 1921
19 | overlayer | Zn | hollow | HOCO | 2.056 | 2.922 | -268.798 | 1925
20 | overlayer | Y | top | HOCO | 2.559 | 2.237 | -342.825 | 1929
21 | overlayer | Y | hollow | HOCO | 2.596 | 2.257 | -342.372 | 1933
22 | overlayer | Zr | top | HOCO | 2.273 | 2.24 | -350.924 | 1937
23 | overlayer | Zr | hollow | HOCO | 2.316 | 2.092 | -351.25 | 1941
24 | overlayer | Nb | top | HOCO | 2.297 | 3.031 | -357.811 | 1945
25 | overlayer | Nb | hollow | HOCO | 2.31 | 2.234 | -358.12 | 1949
26 | overlayer | Mo | top | HOCO | 2.234 | 3.024 | -358.683 | 1953
27 | overlayer | Mo | hollow | HOCO | 2.166 | 2.203 | -358.91 | 1957
28 | overlayer | Ru | top | HOCO | 2.091 | 2.904 | -338.632 | 1961
29 | overlayer | Ru | hollow | HOCO | 1.995 | 2.153 | -338.753 | 1965
30 | overlayer | Rh | top | HOCO | 2.059 | 2.86 | -326.06 | 1969
31 | overlayer | Rh | hollow | HOCO | 2.059 | 2.859 | -326.045 | 1973
32 | overlayer | Ag | top | HOCO | 2.27 | 3.09 | -278.35 | 1977
33 | overlayer | Ag | hollow | HOCO | 4.118 | 4.148 | -280.744 | 1981
34 | overlayer | Cd | top | HOCO | 2.298 | 2.438 | -263.304 | 1985
35 | overlayer | Cd | hollow | HOCO | 2.238 | 2.508 | -263.031 | 1989
36 | overlayer | Hf | top | HOCO | 2.217 | 2.2 | -368.703 | 1993
37 | overlayer | Hf | hollow | HOCO | 2.276 | 2.045 | -369.667 | 1997
38 | overlayer | Ta | top | HOCO | 2.271 | 3.019 | -375.945 | 2001
39 | overlayer | Ta | hollow | HOCO | 2.284 | 2.184 | -376.287 | 2005
40 | overlayer | W | top | HOCO | 2.23 | 3.034 | -375.202 | 2009
41 | overlayer | W | hollow | HOCO | 2.143 | 2.139 | -375.49 | 2013
42 | overlayer | Re | top | HOCO | 2.176 | 2.993 | -364.131 | 2017
43 | overlayer | Re | hollow | HOCO | 2.062 | 2.116 | -364.797 | 2021

## Stable_overlayer
| Name | Dopant | Site | Adsorbate | C-M | O-M | Energy | DB_id
0 | overlayer | Sc | hollow | HOCO | 2.333 | 2.046 | -337.449 | 1853
1 | overlayer | Ti | hollow | HOCO | 2.307 | 2.059 | -351.901 | 1861
2 | overlayer | V | top | HOCO | 2.146 | 2.119 | -350.84 | 1865
3 | overlayer | Cr | top | HOCO | 2.042 | 2.072 | -346.981 | 1873
4 | overlayer | Mn | hollow | HOCO | 1.958 | 2 | -338.484 | 1885
5 | overlayer | Fe | top | HOCO | 1.895 | 1.954 | -330.616 | 1889
6 | overlayer | Co | hollow | HOCO | 1.851 | 1.973 | -321.015 | 1901
7 | overlayer | Ni | top | HOCO | 1.909 | 2.084 | -309.681 | 1905
8 | overlayer | Cu | top | HOCO | 2.012 | 2.822 | -291.132 | 1913
9 | overlayer | Zn | hollow | HOCO | 2.056 | 2.922 | -268.798 | 1925
10 | overlayer | Y | top | HOCO | 2.559 | 2.237 | -342.825 | 1929
11 | overlayer | Zr | hollow | HOCO | 2.316 | 2.092 | -351.25 | 1941
12 | overlayer | Nb | hollow | HOCO | 2.31 | 2.234 | -358.12 | 1949
13 | overlayer | Mo | hollow | HOCO | 2.166 | 2.203 | -358.91 | 1957
14 | overlayer | Ru | hollow | HOCO | 1.995 | 2.153 | -338.753 | 1965 | 2.091 | 2.904
15 | overlayer | Rh | top | HOCO | 2.059 | 2.86 | -326.06 | 1969
16 | overlayer | Ag | hollow | HOCO | 4.118 | 4.148 | -280.744 | 1981 | 2.27 | 3.09
17 | overlayer | Cd | top | HOCO | 2.298 | 2.438 | -263.304 | 1985
18 | overlayer | Hf | hollow | HOCO | 2.276 | 2.045 | -369.667 | 1997
19 | overlayer | Ta | hollow | HOCO | 2.284 | 2.184 | -376.287 | 2005
20 | overlayer | W | hollow | HOCO | 2.143 | 2.139 | -375.49 | 2013
21 | overlayer | Re | hollow | HOCO | 2.062 | 2.116 | -364.797 | 2021

## compare
single | Sc | hollow | 2.15 | 2.123 |  | dimer | Sc | hollow2 | 2.063 | 2.129 | -315.372 |  |  |  | triangle | Sc | hollow2 | 2.055 | 2.113 | -318.765 | 629 |  |  | paral | Sc | 2.061 | 2.098 | -322.64 |  |  | island | Sc | hollow2 | 2.404 | 2.077 | -323.43 | overlayer | Sc | hollow | 2.333 | 2.046 | -337.449
single | Ti | top1 | 2.02 | 2.129 |  | dimer | Ti | hollow1 | 2.214 | 2.013 | -317.256 |  |  |  | triangle | Ti | hollow1 | 2.234 | 2.063 | -322.214 | 641 |  |  | paral | Ti | 2.259 | 2.032 | -327.27 |  |  | island | Ti | hollow2 | 2.247 | 2.062 | -327.579 | overlayer | Ti | hollow | 2.307 | 2.059 | -351.901
single | V | top1 | 1.963 | 2.117 |  | dimer | V | top1 | 2.129 | 2.083 | -316.243 |  |  |  | triangle | V | hollow2 | 2.047 | 2.054 | -321.173 | 661 |  |  | paral | V | 2.094 | 1.999 | -325.878 |  |  | island | V | top1 | 2.141 | 2.104 | -325.516 | overlayer | V | top | 2.146 | 2.119 | -350.84
single | Cr | top1 | 1.931 | 2.166 |  | dimer | Cr | hollow1 | 2.056 | 2.092 | -316.263 |  |  |  | triangle | Cr | hollow2 | 2.022 | 2.041 | -320.46 | 677 |  |  | paral | Cr | 2.025 | 2.069 | -324.842 |  |  | island | Cr | top1 | 2.057 | 2.081 | -323.772 | overlayer | Cr | top | 2.042 | 2.072 | -346.981
single | Mn | hollow | 1.984 | 2.392 |  | dimer | Mn | hollow1 | 1.966 | 2.039 | -314.311 |  |  |  | triangle | Mn | hollow1 | 1.967 | 2.045 | -317.644 | 689 |  |  | paral | Mn | 1.967 | 2.051 | -321.501 |  |  | island | Mn | top2 | 1.985 | 2.756 | -320.87 | overlayer | Mn | hollow | 1.958 | 2 | -338.484
single | Fe | hollow | 1.974 | 2.532 |  | dimer | Fe | hollow1 | 1.928 | 2.043 | -312.535 | 2.01 | 2.781 |  | triangle | Fe | hollow1 | 1.904 | 2.02 | -315.162 | 705 | 2.036 | 2.815 | paral | Fe | 1.91 | 2.017 | -318.124 | 2.021 | 2.784 | island | Fe | top1 | 1.924 | 2.03 | -317.455 | overlayer | Fe | top | 1.895 | 1.954 | -330.616
single | Co | top2 | 2.056 | 2.856 |  | dimer | Co | hollow1 | 1.876 | 2.066 | -310.381 | 1.974 | 2.775 |  | triangle | Co | hollow1 | 1.872 | 2.037 | -312.051 | 721 | 1.954 | 2.766 | paral | Co | 1.878 | 2.028 | -314.065 | 1.931 | 2.757 | island | Co | top2 | 1.972 | 2.8 | -313.622 | overlayer | Co | hollow | 1.851 | 1.973 | -321.015
single | Ni | top2 | 2.054 | 2.852 |  | dimer | Ni | top2 | 2.056 | 2.846 | -307.676 |  |  |  | triangle | Ni | hollow2 | 2.046 | 2.845 | -307.992 | 741 |  |  | paral | Ni | 2.061 | 2.854 | -308.388 |  |  | island | Ni | top3 | 2.051 | 2.846 | -308.262 | overlayer | Ni | top | 1.909 | 2.084 | -309.681
single | Cu | hollow | 2.061 | 2.853 |  | dimer | Cu | hollow2 | 2.061 | 2.859 | -303.825 |  |  |  | triangle | Cu | top2 | 2.07 | 2.871 | -301.911 | 749 |  |  | paral | Cu | 2.059 | 2.851 | -300.094 |  |  | island | Cu | hollow1 | 2.063 | 2.847 | -300.093 | overlayer | Cu | top | 2.012 | 2.822 | -291.132
single | Zn | top2 | 2.061 | 2.855 |  | dimer | Zn | top1 | 2.083 | 2.12 | -299.138 |  |  |  | triangle | Zn | hollow1 | 2.076 | 2.106 | -294.982 | 769 |  |  | paral | Zn | 2.074 | 2.106 | -291.065 |  |  | island | Zn | hollow2 | 2.072 | 2.122 | -291.022 | overlayer | Zn | hollow | 2.056 | 2.922 | -268.798
single | Y | top1 | 2.328 | 2.255 |  | dimer | Y | hollow2 | 2.074 | 2.287 | -316.77 |  |  |  | triangle | Y | top2 | 2.087 | 2.245 | -320.497 | 781 |  |  | paral | Y | 2.14 | 2.253 | -325.289 |  |  | island | Y | top1 | 2.47 | 2.361 | -326.519 | overlayer | Y | top | 2.559 | 2.237 | -342.825
single | Zr | top1 | 2.171 | 2.241 |  | dimer | Zr | hollow2 | 2.179 | 2.195 | -318.818 |  |  |  | triangle | Zr | hollow2 | 2.186 | 2.217 | -323.714 | 805 |  |  | paral | Zr | 2.185 | 2.213 | -329.04 |  |  | island | Zr | top1 | 2.224 | 2.225 | -330.63 | overlayer | Zr | hollow | 2.316 | 2.092 | -351.25
single | Nb | top1 | 2.1 | 2.256 |  | dimer | Nb | hollow1 | 2.295 | 2.251 | -318.326 |  |  |  | triangle | Nb | hollow2 | 2.118 | 2.262 | -323.846 | 821 |  |  | paral | Nb | 2.304 | 2.191 | -329.477 |  |  | island | Nb | hollow2 | 2.303 | 2.205 | -330.016 | overlayer | Nb | hollow | 2.31 | 2.234 | -358.12
single | Mo | top1 | 2.056 | 2.314 |  | dimer | Mo | hollow1 | 2.172 | 2.232 | -318.423 |  |  |  | triangle | Mo | hollow2 | 2.038 | 2.144 | -323.896 | 837 |  |  | paral | Mo | 2.165 | 2.196 | -329.986 |  |  | island | Mo | top3 | 2.084 | 2.85 | -329.565 | overlayer | Mo | hollow | 2.166 | 2.203 | -358.91
single | Ru | top1 | 2.142 | 2.955 |  | dimer | Ru | hollow1 | 2.035 | 2.194 | -314.552 | 2.103 | 2.874 |  | triangle | Ru | top1 | 2.097 | 2.889 | -318.057 | 841 |  |  | paral | Ru | 2.016 | 2.19 | -321.79 | 2.11 | 2.881 | island | Ru | hollow2 | 2.072 | 2.549 | -321.422 | overlayer | Ru | hollow | 1.995 | 2.153 | -338.753 | 2.091 | 2.904
single | Rh | hollow | 2.058 | 2.884 |  | dimer | Rh | top1 | 2.047 | 2.857 | -311.549 |  |  |  | triangle | Rh | top1 | 2.055 | 2.875 | -313.848 | 857 |  |  | paral | Rh | 2.055 | 2.863 | -315.993 |  |  | island | Rh | top2 | 2.064 | 2.885 | -315.936 | overlayer | Rh | top | 2.059 | 2.86 | -326.06
single | Ag | top2 | 2.054 | 2.847 |  | dimer | Ag | hollow2 | 2.063 | 2.859 | -301.43 |  |  |  | triangle | Ag | hollow2 | 2.075 | 2.866 | -298.368 | 885 |  |  | paral | Ag | 2.066 | 2.868 | -295.263 |  |  | island | Ag | hollow1 | 2.057 | 2.841 | -295.337 | overlayer | Ag | hollow | 4.118 | 4.148 | -280.744 | 2.27 | 3.09
single | Cd | top2 | 2.059 | 2.854 |  | dimer | Cd | hollow2 | 2.074 | 2.869 | -298.137 |  |  |  | triangle | Cd | hollow1 | 2.285 | 2.443 | -293.187 | 897 |  |  | paral | Cd | 3.76 | 3.417 | -289.633 |  |  | island | Cd | top1 | 2.276 | 2.492 | -288.919 | overlayer | Cd | top | 2.298 | 2.438 | -263.304
single | Hf | top1 | 2.151 | 2.198 |  | dimer | Hf | hollow2 | 2.16 | 2.167 | -322.568 |  |  |  | triangle | Hf | hollow2 | 2.165 | 2.179 | -330.053 | 917 |  |  | paral | Hf | 2.397 | 2.097 | -337.459 |  |  | island | Hf | hollow2 | 2.272 | 3.423 | -338.744 | overlayer | Hf | hollow | 2.276 | 2.045 | -369.667
single | Ta | top1 | 2.227 | 2.842 |  | dimer | Ta | hollow2 | 2.108 | 2.297 | -322.586 |  |  |  | triangle | Ta | hollow2 | 2.098 | 2.208 | -330.183 | 933 |  |  | paral | Ta | 2.239 | 2.122 | -337.779 |  |  | island | Ta | hollow2 | 2.291 | 2.153 | -338.533 | overlayer | Ta | hollow | 2.284 | 2.184 | -376.287
single | W | hollow | 2.17 | 2.574 |  | dimer | W | hollow1 | 2.174 | 2.216 | -322.174 |  |  |  | triangle | W | hollow2 | 2.02 | 2.122 | -329.72 | 949 |  |  | paral | W | 2.161 | 2.167 | -337.968 |  |  | island | W | top1 | 2.216 | 2.216 | -337.648 | overlayer | W | hollow | 2.143 | 2.139 | -375.49
single | Re | hollow | 2.124 | 2.404 |  | dimer | Re | hollow1 | 2.096 | 2.19 | -320.31 |  |  |  | triangle | Re | top1 | 2.137 | 2.906 | -326.789 | 953 |  |  | paral | Re | 2.087 | 2.143 | -333.883 |  |  | island | Re | top1 | 2.13 | 2.91 | -333.429 | overlayer | Re | hollow | 2.062 | 2.116 | -364.797
paral | Sc | 2.061 | 2.098 | -322.64 |  |  | island | Sc | hollow2 | 2.404 | 2.077 | -323.43 |  | overlayer | Sc | hollow | 2.333 | 2.046 | -337.449
paral | Ti | 2.259 | 2.032 | -327.27 |  |  | island | Ti | hollow2 | 2.247 | 2.062 | -327.579 |  | overlayer | Ti | hollow | 2.307 | 2.059 | -351.901
paral | V | 2.094 | 1.999 | -325.878 |  |  | island | V | top1 | 2.141 | 2.104 | -325.516 |  | overlayer | V | top | 2.146 | 2.119 | -350.84
paral | Cr | 2.025 | 2.069 | -324.842 |  |  | island | Cr | top1 | 2.057 | 2.081 | -323.772 |  | overlayer | Cr | top | 2.042 | 2.072 | -346.981
paral | Mn | 1.967 | 2.051 | -321.501 |  |  | island | Mn | top2 | 1.985 | 2.756 | -320.87 |  | overlayer | Mn | hollow | 1.958 | 2 | -338.484
paral | Fe | 1.91 | 2.017 | -318.124 | 2.021 | 2.784 | island | Fe | top1 | 1.924 | 2.03 | -317.455 |  | overlayer | Fe | top | 1.895 | 1.954 | -330.616
paral | Co | 1.878 | 2.028 | -314.065 | 1.931 | 2.757 | island | Co | top2 | 1.972 | 2.8 | -313.622 |  | overlayer | Co | hollow | 1.851 | 1.973 | -321.015
paral | Ni | 2.061 | 2.854 | -308.388 |  |  | island | Ni | top3 | 2.051 | 2.846 | -308.262 |  | overlayer | Ni | top | 1.909 | 2.084 | -309.681
paral | Cu | 2.059 | 2.851 | -300.094 |  |  | island | Cu | hollow1 | 2.063 | 2.847 | -300.093 |  | overlayer | Cu | top | 2.012 | 2.822 | -291.132
paral | Zn | 2.074 | 2.106 | -291.065 |  |  | island | Zn | hollow2 | 2.072 | 2.122 | -291.022 |  | overlayer | Zn | hollow | 2.056 | 2.922 | -268.798
paral | Y | 2.14 | 2.253 | -325.289 |  |  | island | Y | top1 | 2.47 | 2.361 | -326.519 |  | overlayer | Y | top | 2.559 | 2.237 | -342.825
paral | Zr | 2.185 | 2.213 | -329.04 |  |  | island | Zr | top1 | 2.224 | 2.225 | -330.63 |  | overlayer | Zr | hollow | 2.316 | 2.092 | -351.25
paral | Nb | 2.304 | 2.191 | -329.477 |  |  | island | Nb | hollow2 | 2.303 | 2.205 | -330.016 |  | overlayer | Nb | hollow | 2.31 | 2.234 | -358.12
paral | Mo | 2.165 | 2.196 | -329.986 |  |  | island | Mo | top3 | 2.084 | 2.85 | -329.565 |  | overlayer | Mo | hollow | 2.166 | 2.203 | -358.91
paral | Ru | 2.016 | 2.19 | -321.79 | 2.11 | 2.881 | island | Ru | hollow2 | 2.072 | 2.549 | -321.422 |  | overlayer | Ru | hollow | 1.995 | 2.153 | -338.753 | 2.091 | 2.904
paral | Rh | 2.055 | 2.863 | -315.993 |  |  | island | Rh | top2 | 2.064 | 2.885 | -315.936 |  | overlayer | Rh | top | 2.059 | 2.86 | -326.06
paral | Ag | 2.066 | 2.868 | -295.263 |  |  | island | Ag | hollow1 | 2.057 | 2.841 | -295.337 |  | overlayer | Ag | hollow | 4.118 | 4.148 | -280.744 | 2.27 | 3.09
paral | Cd | 3.76 | 3.417 | -289.633 |  |  | island | Cd | top1 | 2.276 | 2.492 | -288.919 |  | overlayer | Cd | top | 2.298 | 2.438 | -263.304
paral | Hf | 2.397 | 2.097 | -337.459 |  |  | island | Hf | hollow2 | 2.272 | 3.423 | -338.744 |  | overlayer | Hf | hollow | 2.276 | 2.045 | -369.667
paral | Ta | 2.239 | 2.122 | -337.779 |  |  | island | Ta | hollow2 | 2.291 | 2.153 | -338.533 |  | overlayer | Ta | hollow | 2.284 | 2.184 | -376.287
paral | W | 2.161 | 2.167 | -337.968 |  |  | island | W | top1 | 2.216 | 2.216 | -337.648 |  | overlayer | W | hollow | 2.143 | 2.139 | -375.49
paral | Re | 2.087 | 2.143 | -333.883 |  |  | island | Re | top1 | 2.13 | 2.91 | -333.429 |  | overlayer | Re | hollow | 2.062 | 2.116 | -364.797

## compare2
single |  |  |  | dimer |  |  | triangle |  |  |  | paral |  | island |  |  | overlayer
Sc | hollow | 2.15 | 2.123 | hollow2 | 2.063 | 2.129 | hollow2 | 2.055 | 2.113 | hollow3 | 2.061 | 2.098 | hollow2 | 2.404 | 2.077 | hollow | 2.333 | 2.046
Ti | top1 | 2.02 | 2.129 | hollow1 | 2.214 | 2.013 | hollow1 | 2.234 | 2.063 | top1 | 2.259 | 2.032 | hollow2 | 2.247 | 2.062 | hollow | 2.307 | 2.059
V | top1 | 1.963 | 2.117 | top1 | 2.129 | 2.083 | hollow2 | 2.047 | 2.054 | hollow2 | 2.094 | 1.999 | top1 | 2.141 | 2.104 | top | 2.146 | 2.119
Cr | top1 | 1.931 | 2.166 | hollow1 | 2.056 | 2.092 | hollow2 | 2.022 | 2.041 | hollow2 | 2.025 | 2.069 | top1 | 2.057 | 2.081 | top | 2.042 | 2.072
Mn | hollow | 1.984 | 2.392 | hollow1 | 1.966 | 2.039 | hollow1 | 1.967 | 2.045 | hollow1 | 1.967 | 2.051 | top2 | 1.985 | 2.756 | hollow | 1.958 | 2
Fe | hollow | 1.974 | 2.532 | hollow1 | 2.01 | 2.781 | hollow1 | 2.036 | 2.815 | hollow1 | 2.021 | 2.784 | top1 | 1.924 | 2.03 | top | 1.895 | 1.954
Co | top2 | 2.056 | 2.856 | hollow1 | 1.974 | 2.775 | hollow1 | 1.954 | 2.766 | hollow1 | 1.931 | 2.757 | top2 | 1.972 | 2.8 | hollow | 1.851 | 1.973
Ni | top2 | 2.054 | 2.852 | top2 | 2.056 | 2.846 | hollow2 | 2.046 | 2.845 | hollow3 | 2.061 | 2.854 | top3 | 2.051 | 2.846 | top | 1.909 | 2.084
Cu | hollow | 2.061 | 2.853 | hollow2 | 2.061 | 2.859 | top2 | 2.07 | 2.871 | hollow3 | 2.059 | 2.851 | hollow1 | 2.063 | 2.847 | top | 2.012 | 2.822
Zn | top2 | 2.061 | 2.855 | top1 | 2.083 | 2.12 | hollow1 | 2.076 | 2.106 | hollow1 | 2.074 | 2.106 | hollow2 | 2.072 | 2.122 | hollow | 2.056 | 2.922
Y | top1 | 2.328 | 2.255 | hollow2 | 2.074 | 2.287 | top2 | 2.087 | 2.245 | top2 | 2.14 | 2.253 | top1 | 2.47 | 2.361 | top | 2.559 | 2.237
Zr | top1 | 2.171 | 2.241 | hollow2 | 2.179 | 2.195 | hollow2 | 2.186 | 2.217 | hollow3 | 2.185 | 2.213 | top1 | 2.224 | 2.225 | hollow | 2.316 | 2.092
Nb | top1 | 2.1 | 2.256 | hollow1 | 2.295 | 2.251 | hollow2 | 2.118 | 2.262 | top1 | 2.304 | 2.191 | hollow2 | 2.303 | 2.205 | hollow | 2.31 | 2.234
Mo | top1 | 2.056 | 2.314 | hollow1 | 2.172 | 2.232 | hollow2 | 2.038 | 2.144 | hollow2 | 2.165 | 2.196 | top3 | 2.084 | 2.85 | hollow | 2.166 | 2.203
Ru | top1 | 2.142 | 2.955 | hollow1 | 2.103 | 2.874 | top1 | 2.097 | 2.889 | hollow2 | 2.11 | 2.881 | hollow2 | 2.072 | 2.549 | hollow | 2.091 | 2.904
Rh | hollow | 2.058 | 2.884 | top1 | 2.047 | 2.857 | top1 | 2.055 | 2.875 | top1 | 2.055 | 2.863 | top2 | 2.064 | 2.885 | top | 2.059 | 2.86
Ag | top2 | 2.054 | 2.847 | hollow2 | 2.063 | 2.859 | hollow2 | 2.075 | 2.866 | hollow3 | 2.066 | 2.868 | hollow1 | 2.057 | 2.841 | hollow | 2.27 | 3.09
Cd | top2 | 2.059 | 2.854 | hollow2 | 2.074 | 2.869 | hollow1 | 2.285 | 2.443 | hollow1 | 3.76 | 3.417 | top1 | 2.276 | 2.492 | top | 2.298 | 2.438
Hf | top1 | 2.151 | 2.198 | hollow2 | 2.16 | 2.167 | hollow2 | 2.165 | 2.179 | hollow2 | 2.397 | 2.097 | hollow2 | 2.272 | 3.423 | hollow | 2.276 | 2.045
Ta | top1 | 2.227 | 2.842 | hollow2 | 2.108 | 2.297 | hollow2 | 2.098 | 2.208 | hollow2 | 2.239 | 2.122 | hollow2 | 2.291 | 2.153 | hollow | 2.284 | 2.184
W | hollow | 2.17 | 2.574 | hollow1 | 2.174 | 2.216 | hollow2 | 2.02 | 2.122 | hollow2 | 2.161 | 2.167 | top1 | 2.216 | 2.216 | hollow | 2.143 | 2.139
Re | hollow | 2.124 | 2.404 | hollow1 | 2.096 | 2.19 | top1 | 2.137 | 2.906 | hollow2 | 2.087 | 2.143 | top1 | 2.13 | 2.91 | hollow | 2.062 | 2.116
|  | 1.974-2.142 |  |  | 1.974-2.103 |  |  | 1.954-2.097 |  |  | 1.931-2.066 |  |  | 1.924-2.072 |  |  | 1.851-2.270

## bonds
| Single |  | Dimer |  | Triangle |  |  | Parall. |  | Island |  | Overlayer
Dopants | C-M | O-M | C-M | O-M | C-M | O-M | Dopants | C-M | O-M | C-M | O-M | C-M | O-M
Sc | 2.15 | 2.123 | 2.063 | 2.129 | 2.055 | 2.113 | Sc | 2.061 | 2.098 | 2.404 | 2.077 | 2.333 | 2.046
Ti | 2.02 | 2.129 | 2.214 | 2.013 | 2.234 | 2.063 | Ti | 2.259 | 2.032 | 2.247 | 2.062 | 2.307 | 2.059
V | 1.963 | 2.117 | 2.129 | 2.083 | 2.047 | 2.054 | V | 2.094 | 1.999 | 2.141 | 2.104 | 2.146 | 2.119
Cr | 1.931 | 2.166 | 2.056 | 2.092 | 2.022 | 2.041 | Cr | 2.025 | 2.069 | 2.057 | 2.081 | 2.042 | 2.072
Mn | 1.984 | 2.392 | 1.966 | 2.039 | 1.967 | 2.045 | Mn | 1.967 | 2.051 | 1.985 | 2.756 | 1.958 | 2
Fe | 1.974 | 2.532 | 2.01 | 2.781 | 2.036 | 2.815 | Fe | 2.021 | 2.784 | 1.924 | 2.03 | 1.895 | 1.954
Co | 2.056 | 2.856 | 1.974 | 2.775 | 1.954 | 2.766 | Co | 1.931 | 2.757 | 1.972 | 2.8 | 1.851 | 1.973
Ni | 2.054 | 2.852 | 2.056 | 2.846 | 2.046 | 2.845 | Ni | 2.061 | 2.854 | 2.051 | 2.846 | 1.909 | 2.084
Cu | 2.061 | 2.853 | 2.061 | 2.859 | 2.07 | 2.871 | Cu | 2.059 | 2.851 | 2.063 | 2.847 | 2.012 | 2.822
Zn | 2.061 | 2.855 | 2.083 | 2.12 | 2.076 | 2.106 | Zn | 2.074 | 2.106 | 2.072 | 2.122 | 2.056 | 2.922
Y | 2.328 | 2.255 | 2.074 | 2.287 | 2.087 | 2.245 | Y | 2.14 | 2.253 | 2.47 | 2.361 | 2.559 | 2.237
Zr | 2.171 | 2.241 | 2.179 | 2.195 | 2.186 | 2.217 | Zr | 2.185 | 2.213 | 2.224 | 2.225 | 2.316 | 2.092
Nb | 2.1 | 2.256 | 2.295 | 2.251 | 2.118 | 2.262 | Nb | 2.304 | 2.191 | 2.303 | 2.205 | 2.31 | 2.234
Mo | 2.056 | 2.314 | 2.172 | 2.232 | 2.038 | 2.144 | Mo | 2.165 | 2.196 | 2.084 | 2.85 | 2.166 | 2.203
Ru | 2.142 | 2.955 | 2.103 | 2.874 | 2.097 | 2.889 | Ru | 2.11 | 2.881 | 2.072 | 2.549 | 2.091 | 2.904
Rh | 2.058 | 2.884 | 2.047 | 2.857 | 2.055 | 2.875 | Rh | 2.055 | 2.863 | 2.064 | 2.885 | 2.059 | 2.86
Ag | 2.054 | 2.847 | 2.063 | 2.859 | 2.075 | 2.866 | Ag | 2.066 | 2.868 | 2.057 | 2.841 | 2.27 | 3.09
Cd | 2.059 | 2.854 | 2.074 | 2.869 | 2.285 | 2.443 | Cd | 3.76 | 3.417 | 2.276 | 2.492 | 2.298 | 2.438
Hf | 2.151 | 2.198 | 2.16 | 2.167 | 2.165 | 2.179 | Hf | 2.397 | 2.097 | 2.272 | 3.423 | 2.276 | 2.045
Ta | 2.227 | 2.842 | 2.108 | 2.297 | 2.098 | 2.208 | Ta | 2.239 | 2.122 | 2.291 | 2.153 | 2.284 | 2.184
W | 2.17 | 2.574 | 2.174 | 2.216 | 2.02 | 2.122 | W | 2.161 | 2.167 | 2.216 | 2.216 | 2.143 | 2.139
Re | 2.124 | 2.404 | 2.096 | 2.19 | 2.137 | 2.906 | Re | 2.087 | 2.143 | 2.13 | 2.91 | 2.062 | 2.116