## overlayer
| * | *HOCO | *CO | CO | *OH
Pure | 0 | 0.81885286 | 0.21585286 | 0.123 | 1.809853
Ni | 0 | 0.7496733 | -0.1723267 | 0.123 | 0.1186733
Co | 0 | 0.3828333 | -0.5891667 | 0.123 | 0.1078333
V | 0 | 0.5495901 | -0.2304099 | 0.123 | 0.17459011
Cr | 0 | 0.7665212 | -0.3494788 | 0.123 | 0.5045212
Mn | 0 | 0.94097696 | -0.03002304 | 0.123 | 0.872977
Fe | 0 | 0.7316606 | -0.09233937 | 0.123 | 0.96366063
Pt | 0 | 0.5456059 | -0.3253941 | 0.123 | 1.250606
Ti | 0 | -1.646121 | -0.32179 | 0.123 | -0.32228161
Hf | 0 | 1.02618387 | 0.3811839 | 0.123 | -1.53279

## island
| * | *HOCO | *CO | CO | *OH
Pure | 0 | 0.81885286 | 0.21585286 | 0.123 | 1.809853
Ni | 0 | 1.04696795 | 0.1229679 | 0.123 | 1.639968
Co | 0 | 0.2122127 | -0.7327873 | 0.123 | 0.3992127
V | 0 | 0.5659076 | -0.2810924 | 0.123 | 0.3559077
Cr | 0 | 0.9709618 | 0.1549618 | 0.123 | 0.6079618
Mn | 0 | 1.03957921 | -0.2234208 | 0.123 | 0.8045792
Fe | 0 | 1.074163 | -0.1888366 | 0.123 | 1.0591634
Pt | 0 | 0.8673182 | 0.3533182 | 0.123 | 0.2903182
Ti | 0 | 0.6334217 | -0.1535783 | 0.123 | -0.3485783
Hf | 0 | 0.5384805 | -0.1125195 | 0.123 | -1.964519

## paral
| * | *HOCO | *CO | CO | *OH
Pure | 0 | 0.81885286 | 0.21585286 | 0.123 | 1.809853
Ni | 0 | 1.040926 | 0.06892558 | 0.123 | 1.586926
Co | 0 | 0.9086249 | -0.3513751 | 0.123 | 1.303625
V | 0 | 0.7280319 | -0.2109681 | 0.123 | 0.4120319
Cr | 0 | 0.877969 | 0.076969 | 0.123 | 0.606969
Mn | 0 | 1.388856 | 0.4498563 | 0.123 | 0.80585627
Fe | 0 | 1.080652 | -0.1693479 | 0.123 | 0.9946521
Pt | 0 | 0.8092674 | 0.2832674 | 0.123 | 1.944267
Ti | 0 | 0.5074159 | -0.0695841 | 0.123 | -0.2115841
Hf | 0 | 0.2269762 | -0.1360238 | 0.123 | -0.8470238

## doping-near-mag
| * | *HOCO | *CO | CO | *OH
Pure | 0 | 0.81885286 | 0.21585286 | 0.123 | 1.809853
Ni | 0 | 0.9683969 | 0.2363969 | 0.123 | 1.91939694
Co | 0 | 0.9740206 | 0.32102062 | 0.123 | 1.931021
V | 0 | 1.158685 | 0.47468499 | 0.123 | 2.16768499
Cr | 0 | 1.125636 | 0.4626359 | 0.123 | 2.08963592
Mn | 0 | 1.145438 | 0.4984377 | 0.123 | 2.04643773
Fe | 0 | 1.079607 | 0.4436072 | 0.123 | 1.97160719
Pt | 0 | 1.067187 | 0.3561872 | 0.123 | 0.2211872
Ti | 0 | 1.182067 | 0.5380674 | 0.123 | 2.108067
Hf | 0 | 1.22591015 | 0.5439101 | 0.123 | 2.08491015