## single
| *H | *HOCO | *CO
Ni-top | 0.62497687 | 0.6676035 | -0.47390529 | ni | top
Ni-top2 | 0.5512356 | 0.5716792 | -0.2174371 |  | top2
Ni-top3 | 0.5917994 | 0.6458429 | -0.1496409 |  | top3
Ni-hollow | 0.4662468 | 0.5790173 | -0.4681324 |  | hollow
Co-top | 0.2524589 | 0.68510133 | -0.8526256 | co | top
Co-top2 | 0.5327651 | 0.5410533 | -0.2269437 |  | top2
Co-top3 | 0.5421404 | 0.575776 | -0.202236 |  | top3
Co-hollow | 0.2991058 | 0.5849884 | -0.8943494 |  | hollow
V-top | 0.47013691 | 0.58059599 | -0.8635755 | v | top
V-top2 | 0.7416312 | 0.7703446 | -0.0066925 |  | top2
V-top3 | 0.8171062 | 0.9013231 | -0.06833594 |  | top3
V-hollow | 0.4948503 | 0.5816973 | -0.86053233 |  | hollow
Cr-top | 1.107858 | 1.501167 | -0.2681824 | cr | top
Cr-top2 | 0.6761852 | 0.7001652 | -0.1162098 |  | top2
Cr-top3 | 0.8098102 | 1.790683 | -0.09863258 |  | top3
Cr-hollow | 0.50735792 | 1.62765571 | -0.2659959 |  | hollow
Mn-top | 1.49219567 | 2.00057413 | -0.09815918 | mn | top
Mn-top2 | 0.6383632 | 0.6668057 | -0.05321416 |  | top2
Mn-top3 | 0.7500053 | 1.97994258 | -0.04840686 |  | top3
Mn-hollow | 0.5062631 | 1.92696652 | -0.05406239 |  | hollow
Fe-top | 0.44568247 | 0.9840403 | -0.8908268 | fe | top
Fe-top2 | 0.59201988 | 0.6092158 | -0.1189347 |  | top2
Fe-top3 | 0.6605562 | 0.6874369 | -0.07208082 |  | top3
Fe-hollow | 0.54337892 | 1.005565 | -0.88030807 |  | hollow
Pt-top | 0.3345797 | 0.50763825 | -0.1209202 | pt | top
Pt-top2 | 0.6438682 | 0.63278 | -0.2158067 |  | top2
Pt-top3 | 0.5841579 | 0.6216265 | -0.1665513 |  | top3
Pt-hollow | 2.34823826 | 0.64466304 | -0.4085936 |  | hollow
Pure-top | 0.3981953 | 0.4042868 | -0.3617554 | pure | top
Pure-top2 | 0.3981953 | 0.4042868 | -0.3617554 |  | top2
Pure-top3 | 0.3981953 | 0.4042868 | -0.3617554 |  | top3
Pure-hollow | 0.3433369 | 0.4176229 | -0.1601285 |  | hollow

## overlayer
| *H | *HOCO | *CO | *OH
Ni-top | 0.4911378 | 0.355548 | -0.7948764 | -0.2798473 | ni | slab-top
Ni-hollow | -0.1936015 | -0.06393039 | -1.303588 | -0.3705614 |  | slab-hollow
Co-top | 0.167491 | -0.06447502 | -1.225075 | -0.2956196 | co | slab-top
Co-hollow | 1.65412 | 1.09759335 | 0.03979225 | 1.28502 |  | slab-hollow
V-top | 0.4018708 | 0.1406384 | -0.86612801 | -0.1585414 | v | slab-top
V-hollow | 0.5497264 | 0.4979582 | -0.61330648 | 0.4043228 |  | slab-hollow
Cr-top | 0.5684491 | 0.3136286 | -0.9979206 | 0.1422674 | cr | slab-top
Cr-hollow | 4.78416822 | 4.44497557 | 3.255399 | 4.26321534 |  | slab-hollow
Mn-top | 0.65137182 | 0.4922592 | -0.6753661 | 0.5124518 | mn | slab-top
Mn-hollow | 10.1350153 | 9.43257278 | 8.98756594 | 8.30883187 |  | slab-hollow
Fe-top | 0.4788161 | 0.2933166 | -0.7516466 | 0.6253569 | fe | slab-top
Fe-hollow | 7.3791306 | 6.04838614 | 5.12970433 | 6.3772676 |  | slab-hollow
Pt-top | -0.1087637 | 0.1387001 | -0.952558 | 0.9094008 | pt | slab-top
Pt-hollow | 0.05310759 | 0.09118933 | -0.9639883 | -0.06655476 |  | slab-hollow
Ti-top | 0.7528321 | 0.1731703 | -0.7075131 | -0.66133238 | ti | slab-top
Ti-hollow | -0.02047737 | 0.1730891 | -0.70938 | -0.5288023 |  | slab-hollow
Pure-top | 0.3981953 | 0.4042868 | -0.3617554
Pure-hollow | 0.3433369 | 0.4176229 | -0.1601285
Hf-top |  |  |  |  | hf | slab-top
Hf-hollow | [5 empty] | slab-hollow

## overlayer-del
| *H | *HOCO | *CO | *OH
Ni-top | 0.4911378 | 0.355548 | -0.7948764 | -0.2798473 | ni | slab-top
Ni-hollow | -0.1936015 | -0.06393039 | -1.303588 | -0.3705614 |  | slab-hollow
Co-top | 0.167491 | -0.06447502 | -1.225075 | -0.2956196 | co | slab-top
Co-hollow | 1.65412 | 1.09759335 | 0.03979225 | 1.28502 |  | slab-hollow
V-top | 0.4018708 | 0.1406384 | -0.86612801 | -0.1585414 | v | slab-top
V-hollow | 0.5497264 | 0.4979582 | -0.61330648 | 0.4043228 |  | slab-hollow
Cr-top | 0.5684491 | 0.3136286 | -0.9979206 | 0.1422674 | cr | slab-top
Mn-top | 0.65137182 | 0.4922592 | -0.6753661 | 0.5124518 | mn | slab-top
Fe-top | 0.4788161 | 0.2933166 | -0.7516466 | 0.6253569 | fe | slab-top
Pt-top | -0.1087637 | 0.1387001 | -0.952558 | 0.9094008 | pt | slab-top
Pt-hollow | 0.05310759 | 0.09118933 | -0.9639883 | -0.06655476 |  | slab-hollow
Ti-top | 0.7528321 | 0.1731703 | -0.7075131 | -0.66133238 | ti | slab-top
Ti-hollow | -0.02047737 | 0.1730891 | -0.70938 | -0.5288023 |  | slab-hollow
Pure-top | 0.3981953 | 0.4042868 | -0.3617554
Pure-hollow | 0.3433369 | 0.4176229 | -0.1601285

## island
| *H | *HOCO | *CO | *OH
Ni-top1 | 0.6443192 | 0.6411357 | -0.5038931 | 1.29358587 | ni | slab-top1
Ni-top2 | -0.2468201 | 0.6827424 | -0.4653739 | -3.32867415 |  | slab-top2
Ni-top3 | 2.52917786 | 0.5872128 | -0.2464937 | -3.11049373 |  | slab-top3
Ni-top4 | 0.6021804 | 0.6076999 | -0.2797701 | -3.14377012 |  | slab-top4
Ni-hollow1 | 0.3424901 | 0.58212 | -0.6254202 | -3.48942025 |  | slab-hollow1
Ni-hollow2 | 2.36026879 | 0.6992357 | -0.55102 | -3.42103165 |  | slab-hollow2
Co-top1 | -0.1973062 | -0.2396299 | -1.358252 | 0.01041651 | co | slab-top1
Co-top2 | 0.01957053 | 0.3232368 | -1.367759 | -4.23147927 |  | slab-top2
Co-top3 | -0.197079 | 0.3055811 | -1.588229 | -4.23030151 |  | slab-top3
Co-top4 | 2.474172 | 0.837151 | -0.09519731 | -2.95919731 |  | slab-top4
Co-hollow1 | 0.01975626 | 0.3430513 | -1.587072 | -4.23124787 |  | slab-hollow1
Co-hollow2 | 2.45242 | 0.3555379 | -1.362366 | -4.2262307 |  | slab-hollow2
V-top1 | 0.5290946 | 0.115214 | -0.89703549 | -0.00800947 | v | slab-top1
V-top2 | 0.5925866 | 0.8215975 | -0.3472205 | -3.21122054 |  | slab-top2
V-top3 | 0.8170978 | 0.82967336 | -0.69308716 | -3.55708716 |  | slab-top3
V-top4 | 0.8889717 | 1.68858309 | -0.075136 | -2.23895962 |  | slab-top4
V-hollow1 | 2.3533267 | 0.09650014 | -0.3606484 | -3.8757446 |  | slab-hollow1
V-hollow2 | 0.3998812 | 0.39851039 | -0.9014665 | -3.20888123 |  | slab-hollow2
Cr-top1 | 0.69234345 | 0.531411 | -0.4685115 | 0.2912447 | cr | slab-top1
Cr-top2 | 3.40641115 | 3.65089461 | 2.24901678 | -0.6155336 |  | slab-top2
Cr-top3 | 0.8462313 | 0.85782696 | -0.1114971 | 0.6913032 |  | slab-top3
Cr-top4 | 0.8101792 | 0.8710094 | 0.05379259 | -2.80913603 |  | slab-top4
Cr-hollow1 | 2.40132312 | 0.8436838 | -0.4784594 | -0.6152468 |  | slab-hollow1
Cr-hollow2 | 3.60825197 | 4.23361592 | -0.46451564 | -0.6282895 |  | slab-hollow2
Mn-top1 | 0.5500633 | 0.5819549 | -0.8795069 | 0.4664343 | mn | slab-top1
Mn-top2 | 4.9953576 | 5.23945265 | 3.76721714 | 0.90347221 |  | slab-top2
Mn-top3 | 0.80922626 | 0.81561883 | 0.04666879 | 0.84148148 |  | slab-top3
Mn-top4 | 0.771753 | 0.8371999 | 0.05398236 | 0.3916064 |  | slab-top4
Mn-hollow1 | -0.1055927 | 5.26006387 | -0.1471312 | 0.4598667 |  | slab-hollow1
Mn-hollow2 | 4.96088276 | 0.9037387 | -0.884747 | 0.43486789 |  | slab-hollow2
Fe-top1 | 0.3320896 | 0.62922442 | -0.8456127 | 0.72828822 | fe | slab-top1
Fe-top2 | 2.27556296 | 2.98597989 | 1.05441 | -1.80937743 |  | slab-top2
Fe-top3 | 0.70324231 | 0.70201578 | -0.03007022 | -2.88882003 |  | slab-top3
Fe-top4 | 0.6965589 | 0.73733011 | -0.05688963 | -2.92052832 |  | slab-top4
Fe-hollow1 | 2.684936 | 2.51684195 | -0.87563473 | -3.74022885 |  | slab-hollow1
Fe-hollow2 | 0.7025442 | 0.8364616 | -0.89009024 | -3.75414007 |  | slab-hollow2
Pt-top1 | 0.2884745 | 0.4452961 | -0.2682645 | -0.1095645 | pt | slab-top1
Pt-top2 | 0.347961 | 0.4889147 | -0.51520783 | -3.37813022 |  | slab-top2
Pt-top3 | 0.82594503 | 0.8398852 | -0.2314841 | -3.09625766 |  | slab-top3
Pt-top4 | 0.8114472 | 0.7992755 | -0.2763897 | -3.13656755 |  | slab-top4
Pt-hollow1 | 2.840645 | 0.4393059 | -0.5674483 | -3.43103501 |  | slab-hollow1
Pt-hollow2 | 0.3687852 | 0.44571458 | -0.3819125 | -3.24581808 |  | slab-hollow2
Ti-top1 | 0.6695496 | 0.2105391 | -0.7697865 | -0.72050734 | ti | slab-top1
Ti-top2 | 0.6009515 | 0.429267 | -0.7293163 | -3.5928139 |  | slab-top2
Ti-top3 | 0.1098959 | 0.93007617 | -0.1131686 | -2.97678 |  | slab-top3
Ti-top4 | 0.9201772 | 1.031052 | -0.1234315 | -2.98730965 |  | slab-top4
Ti-hollow1 | 0.6396603 | 0.253372 | -0.7336015 | -3.597459 |  | slab-hollow1
Ti-hollow2 | 0.6554294 | 0.02443777 | -0.7806762 | -3.64363524 |  | slab-hollow2
Hf-top1 | -0.3186759 | 0.114868 | -0.71605023 | -2.33289174 | hf | slab-top1
Hf-top2 | 0.74641378 | -0.2854923 | -0.6226625 | -3.48678176 |  | slab-top2
Hf-top3 | 1.13979244 | 0.00621525 | -0.120065 | -2.98457529 |  | slab-top3
Hf-top4 | 1.060131 | 1.111998 | -0.1088029 | -2.973151 |  | slab-top4
Hf-hollow1 | 0.01091642 | 0.2529386 | -0.6231763 | -3.48769253 |  | slab-hollow1
Hf-hollow2 | 0.1904652 | -0.81986427 | -0.7175242 | -3.58152054 |  | slab-hollow2
Pure-top | 0.3981953 | 0.4042868 | -0.3617554
Pure-hollow | 0.3433369 | 0.4176229 | -0.1601285

## paral
| *H | *HOCO | *CO | *OH
Ni-top1 | 0.6155212 | 0.6326997 | -0.5488069 | 1.22990225 | ni | slab-top1
Ni-top2 | 0.5630932 | 0.4281278 | -0.4202586 | 1.470715 |  | slab-top2
Ni-top3 | 0.4424735 | 0.6204153 | -0.3657715 | 1.387859 |  | slab-top3
Ni-hollow1 | 0.1800715 | 0.6802353 | -0.6038204 | 0.6547912 |  | slab-hollow1
Ni-hollow2 | 2.249187 | 0.6192411 | -0.6128029 | 0.8612987 |  | slab-hollow2
Ni-hollow3 | 0.3088027 | 0.4280343 | -0.6091429 | -0.1102556 |  | slab-hollow3
Co-top1 | 0.2913266 | 0.45992158 | -1.00018739 | 0.9341635 | co | slab-top1
Co-top2 | 0.6587959 | 0.5861003 | -0.2903008 | 1.64141 |  | slab-top2
Co-top3 | 0.62315157 | 0.6404831 | -0.31644 | 1.607191 |  | slab-top3
Co-hollow1 | 0.3924752 | 0.2749351 | -1.055906 | 0.5823795 |  | slab-hollow1
Co-hollow2 | 0.2911935 | 0.3860308 | -0.9343601 | 0.4367249 |  | slab-hollow2
Co-hollow3 | 0.6436988 | 0.5789925 | -0.4931963 | 1.57395657 |  | slab-hollow3
V-top1 | 0.5471418 | 0.3099071 | -0.8394174 | 0.04646561 | v | slab-top1
V-top2 | 1.024125 | 1.04142852 | 0.1919563 | 0.2904555 |  | slab-top2
V-top3 | 0.72807488 | 0.65931281 | -0.13759 | 1.797986 |  | slab-top3
V-hollow1 | 0.14845879 | 0.2923297 | -0.9288904 | 0.3102734 |  | slab-hollow1
V-hollow2 | 0.191593 | 0.3026519 | -0.9461861 | -0.07061383 |  | slab-hollow2
V-hollow3 | 0.6529977 | 0.68017234 | -0.8172937 | -0.00326651 |  | slab-hollow3
Cr-top1 | 0.6177479 | 0.454083 | -0.5703957 | 0.268443 | cr | slab-top1
Cr-top2 | 3.21158622 | 3.17914286 | 1.61858994 | 3.34905769 |  | slab-top2
Cr-top3 | 0.6492907 | 0.67743007 | -0.2733892 | 1.701441 |  | slab-top3
Cr-hollow1 | 0.2611037 | 0.4424405 | -0.601284 | 2.40765662 |  | slab-hollow1
Cr-hollow2 | 0.7092852 | 0.5056355 | -0.5603556 | 2.377161 |  | slab-hollow2
Cr-hollow3 | 0.373966 | 2.59402387 | 1.184481 | 2.06869316 |  | slab-hollow3
Mn-top1 | 0.7873086 | 0.9591078 | -0.1176178 | 0.4682459 | mn | slab-top1
Mn-top2 | 4.86611814 | 4.81511141 | 3.89771945 | 5.24052526 |  | slab-top2
Mn-top3 | 0.79699696 | 0.7834012 | -0.114486 | 5.78442587 |  | slab-top3
Mn-hollow1 | 2.35850472 | 0.79401803 | -0.7269895 | 0.147949 |  | slab-hollow1
Mn-hollow2 | 2.357289 | 1.036159 | -0.5321543 | 3.73368461 |  | slab-hollow2
Mn-hollow3 | 4.11663826 | 4.97840166 | 2.84001374 | 3.92707448 |  | slab-hollow3
Fe-top1 | 0.4537997 | 0.6438013 | -0.8268879 | 0.6467766 | fe | slab-top1
Fe-top2 | 2.74587282 | 2.68400084 | 1.832679 | 3.720495 |  | slab-top2
Fe-top3 | 0.7272292 | 0.7546358 | -0.1638334 | 1.74569801 |  | slab-top3
Fe-hollow1 | 0.5318427 | 0.56394689 | -0.85428379 | 0.6098228 |  | slab-hollow1
Fe-hollow2 | 0.7500672 | 0.5080389 | -0.8981089 | -0.6375308 |  | slab-hollow2
Fe-hollow3 | 2.39773728 | 3.087244 | -0.4334693 | 2.862032 |  | slab-hollow3
Pt-top1 | 0.23214135 | 0.3898931 | -0.32964519 | 1.60886 | pt | slab-top1
Pt-top2 | 0.7177487 | 0.72176092 | -0.1929252 | -0.1332489 |  | slab-top2
Pt-top3 | 3.36234283 | 0.7920199 | -0.2583752 | -0.2835708 |  | slab-top3
Pt-hollow1 | 2.34911 | 0.4696812 | -0.5409442 | 1.440176 |  | slab-hollow1
Pt-hollow2 | 0.1819618 | 0.4061708 | -0.64145815 | 1.488739 |  | slab-hollow2
Pt-hollow3 | 2.350048 | 0.7353928 | -0.7166741 | 1.560473 |  | slab-hollow3
Ti-top1 | 0.6435374 | 0.08627233 | -0.6867054 | -0.56529 | ti | slab-top1
Ti-top2 | 0.8611762 | 0.884072 | -0.1165028 | 1.8384679 |  | slab-top2
Ti-top3 | 0.9066492 | 0.8203766 | -0.1140973 | -0.56569605 |  | slab-top3
Ti-hollow1 | 0.3121815 | 0.4519497 | -0.6950474 | -0.01082246 |  | slab-hollow1
Ti-hollow2 | 0.3066602 | 0.2505423 | -0.68662186 | -0.4410167 |  | slab-hollow2
Ti-hollow3 | 2.42922576 | 0.5262989 | -0.6934816 | -0.5663777 |  | slab-hollow3
Hf-top1 | 0.5836084 | -0.189588 | -0.7618402 | -1.216151 | hf | slab-top1
Hf-top2 | 0.8216114 | 0.8726046 | -0.2142042 | -0.5808557 |  | slab-top2
Hf-top3 | 0.2169063 | 0.8316622 | -0.2199652 | 1.167426 |  | slab-top3
Hf-hollow1 | 0.5053325 | 0.1820088 | -0.6648632 | -0.4570472 |  | slab-hollow1
Hf-hollow2 | 0.4266489 | 0.29629424 | -0.78030092 | -0.5858055 |  | slab-hollow2
Hf-hollow3 | 0.5856401 | -0.03558624 | -0.7204345 | -1.246043 |  | slab-hollow3
Pure-top | 0.3981953 | 0.4042868 | -0.3617554
Pure-hollow | 0.3433369 | 0.4176229 | -0.1601285

## paral-del
| *H | *HOCO | *CO | *OH
Ni-top1 | 0.6155212 | 0.6326997 | -0.5488069 | 1.22990225 | ni | slab-top1
Ni-top2 | 0.5630932 | 0.4281278 | -0.4202586 | 1.470715 |  | slab-top2
Ni-top3 | 0.4424735 | 0.6204153 | -0.3657715 | 1.387859 |  | slab-top3
Ni-hollow1 | 0.1800715 | 0.6802353 | -0.6038204 | 0.6547912 |  | slab-hollow1
Ni-hollow2 | 2.249187 | 0.6192411 | -0.6128029 | 0.8612987 |  | slab-hollow2
Ni-hollow3 | 0.3088027 | 0.4280343 | -0.6091429 | -0.1102556 |  | slab-hollow3
Co-top1 | 0.2913266 | 0.45992158 | -1.00018739 | 0.9341635 | co | slab-top1
Co-top2 | 0.6587959 | 0.5861003 | -0.2903008 | 1.64141 |  | slab-top2
Co-top3 | 0.62315157 | 0.6404831 | -0.31644 | 1.607191 |  | slab-top3
Co-hollow2 | 0.2911935 | 0.3860308 | -0.9343601 | 0.4367249 |  | slab-hollow2
Co-hollow3 | 0.6436988 | 0.5789925 | -0.4931963 | 1.57395657 |  | slab-hollow3
V-top1 | 0.5471418 | 0.3099071 | -0.8394174 | 0.04646561 | v | slab-top1
V-top2 | 1.024125 | 1.04142852 | 0.1919563 | 0.2904555 |  | slab-top2
V-top3 | 0.72807488 | 0.65931281 | -0.13759 | 1.797986 |  | slab-top3
V-hollow1 | 0.14845879 | 0.2923297 | -0.9288904 | 0.3102734 |  | slab-hollow1
V-hollow2 | 0.191593 | 0.3026519 | -0.9461861 | -0.07061383 |  | slab-hollow2
V-hollow3 | 0.6529977 | 0.68017234 | -0.8172937 | -0.00326651 |  | slab-hollow3
Cr-top1 | 0.6177479 | 0.454083 | -0.5703957 | 0.268443 | cr | slab-top1
Cr-top3 | 0.6492907 | 0.67743007 | -0.2733892 | 1.701441 |  | slab-top3
Cr-hollow1 | 0.2611037 | 0.4424405 | -0.601284 | 2.40765662 |  | slab-hollow1
Cr-hollow2 | 0.7092852 | 0.5056355 | -0.5603556 | 2.377161 |  | slab-hollow2
Mn-top1 | 0.7873086 | 0.9591078 | -0.1176178 | 0.4682459 | mn | slab-top1
Mn-top3 | 0.79699696 | 0.7834012 | -0.114486 | 5.78442587 |  | slab-top3
Mn-hollow1 | 2.35850472 | 0.79401803 | -0.7269895 | 0.147949 |  | slab-hollow1
Mn-hollow2 | 2.357289 | 1.036159 | -0.5321543 | 3.73368461 |  | slab-hollow2
Fe-top1 | 0.4537997 | 0.6438013 | -0.8268879 | 0.6467766 | fe | slab-top1
Fe-top3 | 0.7272292 | 0.7546358 | -0.1638334 | 1.74569801 |  | slab-top3
Fe-hollow1 | 0.5318427 | 0.56394689 | -0.85428379 | 0.6098228 |  | slab-hollow1
Fe-hollow2 | 0.7500672 | 0.5080389 | -0.8981089 | -0.6375308 |  | slab-hollow2
Pt-top1 | 0.23214135 | 0.3898931 | -0.32964519 | 1.60886 | pt | slab-top1
Pt-top2 | 0.7177487 | 0.72176092 | -0.1929252 | -0.1332489 |  | slab-top2
Pt-top3 | 3.36234283 | 0.7920199 | -0.2583752 | -0.2835708 |  | slab-top3
Pt-hollow1 | 2.34911 | 0.4696812 | -0.5409442 | 1.440176 |  | slab-hollow1
Pt-hollow2 | 0.1819618 | 0.4061708 | -0.64145815 | 1.488739 |  | slab-hollow2
Pt-hollow3 | 2.350048 | 0.7353928 | -0.7166741 | 1.560473 |  | slab-hollow3
Ti-top1 | 0.6435374 | 0.08627233 | -0.6867054 | -0.56529 | ti | slab-top1
Ti-top2 | 0.8611762 | 0.884072 | -0.1165028 | 1.8384679 |  | slab-top2
Ti-top3 | 0.9066492 | 0.8203766 | -0.1140973 | -0.56569605 |  | slab-top3
Ti-hollow1 | 0.3121815 | 0.4519497 | -0.6950474 | -0.01082246 |  | slab-hollow1
Ti-hollow2 | 0.3066602 | 0.2505423 | -0.68662186 | -0.4410167 |  | slab-hollow2
Ti-hollow3 | 2.42922576 | 0.5262989 | -0.6934816 | -0.5663777 |  | slab-hollow3
Hf-top1 | 0.5836084 | -0.189588 | -0.7618402 | -1.216151 | hf | slab-top1
Hf-top2 | 0.8216114 | 0.8726046 | -0.2142042 | -0.5808557 |  | slab-top2
Hf-top3 | 0.2169063 | 0.8316622 | -0.2199652 | 1.167426 |  | slab-top3
Hf-hollow1 | 0.5053325 | 0.1820088 | -0.6648632 | -0.4570472 |  | slab-hollow1
Hf-hollow2 | 0.4266489 | 0.29629424 | -0.78030092 | -0.5858055 |  | slab-hollow2
Hf-hollow3 | 0.5856401 | -0.03558624 | -0.7204345 | -1.246043 |  | slab-hollow3
Pure-top | 0.3981953 | 0.4042868 | -0.3617554
Pure-hollow | 0.3433369 | 0.4176229 | -0.1601285

## fix-paral
| *H | *HOCO | *CO | *OH
Ni | 0.6245214 | 1.323294 | 0.3631778 | 1.549286
Co | 0.4166738 | 1.295366 | 0.03023839 | 1.81431999
V | 0.6589619 | 1.532129 | -0.2086576 | 1.327523
Cr | 0.7810959 | 5.03598192 | -0.267051 | 5.07581278
Mn | 0.9020228 | 7.24954128 | -0.1215417 | 1.056193
Fe | 0.6726828 | 3.937161 | 2.12871576 | 4.30271861
Pt | 0.714008 | 1.437377 | -0.1135588 | 1.774847
Ti | 0.7730537 | 1.15340455 | -0.4648097 | 0.6284823
Hf | 1.021211 | 1.29819077 | -0.36277486 | 0.720281

## fix-paral-v2
| *H | *HOCO | *CO | *OH
Ni | 0.5103365 | 1.209109 | 0.2489929 | 1.43510133
Co | -10.94046802 | -10.06177573 | -11.32690346 | -9.54282186
V | 0.4047664 | 1.277933 | -0.4628531 | 1.073328
Cr | 0.7806458 | 5.03553182 | -0.2675011 | 5.07536268
Mn | 0.9001091 | 7.24762761 | -0.1234554 | 1.05428
Fe | 0.66769045 | 3.93216899 | 2.12372345 | 4.2977263
Pt | 0.6929725 | 1.41634153 | -0.1345943 | 1.75381183
Ti | 0.77127966 | 1.151631 | -0.4665837 | 0.6267083
Hf | 1.0206506 | 1.29763 | -0.3633356 | 0.7197203

## fix2-paral
| *H | *HOCO | *CO | *OH | fix-all surface and intial structures are all the same
Ni | 0.582268 | 1.093038 | -0.1806803 | 1.54772
Co | 0.1398753 | 0.6802158 | -0.9304892 | 1.137448
V | 0.1801611 | 0.4466722 | -1.19174 | 0.04432621
Cr | 0.03232269 | 0.41171435 | -1.466658 | 0.48577454
Mn | -0.02647278 | 0.4117935 | -1.55100656 | 0.6435791
Fe | -0.0296191 | 0.4649758 | -1.41336595 | 0.8484846
Pt | 0.5068544 | 1.09803338 | 0.6754722 | 1.892022
Ti | 0.5140641 | 0.5837533 | -0.8418363 | -0.1309222
Hf | 0.4256906 | 0.1642887 | -0.91122443 | -0.5850804
Pure | 0.8033068 | 1.243147 | -0.08685772 | 2.613886