## Formation Energy
Formation energy /atom | Single | Line | Triangle | Parall. | Island | Overlayer
Sc | -2.682882375 | -2.314742385 | -2.145691095 | -1.9783 | -2.18109 | -1.06197
Ti | -1.299734 | -1.20034434 | -1.107111 | -1.08149 | -1.13088 | -1.05553
V | 0.02634586 | 0.05858622 | 0.06436978 | 0.027729 | 0.127331 | -0.17179
Mn | 1.054246 | 0.9859548 | 1.048539 | 0.945507 | 1.210039 | 1.090294
Fe | 0.9637993 | 0.98572537 | 1.060348965 | 1.013169 | 1.207845 | 1.274842
Co | 0.4864582 | 0.5432158 | 0.61323 | 0.663734 | 0.718169 | 0.913066
Ni | 0.0565827 | 0.1414848 | 0.2160661 | 0.229937 | 0.22041 | 0.379129
Cu | -0.00516473 | 0.1176971 | 0.2368169 | 0.313966 | 0.330305 | 0.382759
Zn | -0.414988 | -0.1925247 | -0.004782778 | 0.008135 | -0.01623 | 0.535229
Y | -2.95878819 | -2.37249934 | -1.996597 | -2.13248 | -2.01335 | -0.06588
Zr | -2.01037169 | -1.723019595 | -1.531289 | -1.53177 | -1.5714 | -0.8244
Nb | -0.437998 | -0.346203145 | -0.2407113 | -0.25482 | -0.31114 | -0.36394
Mo | 0.7048039 | 0.5841838 | 0.6581117 | 0.58963 | 0.78843 | 0.482108
Ru | 0.5663456 | 0.643157485 | 0.7077948 | 0.716829 | 0.800488 | 0.855574
Rh | -0.1951867 | -0.06626764 | -0.009272363 | 0.020077 | 0.064345 | 0.182442
Ag | -0.04826255 | 0.09102864 | 0.2150556 | 0.291428 | 0.252662 | 0.568649

## Selectivity
ΔG(HOCO*)-ΔG(H*) | Single | Line | Triangle | Parall. | Island | Overlayer
Pd | 0.288 | 0.288 | 0.287 | 0.288 | 0.288 | 0.288
Sc | -0.35 | -0.557 | -0.669 | -0.233 | -0.66 | -0.624
Ti | 0.065 | -0.053 | -0.147 | -0.295 | -0.28 | -0.179
V | 0.368 | 0.742 | 0.741 | -0.039 | 0.065 | 0.073
Mn | 0.825 | 0.56 | 0.808 | 0.183 | 0.066 | -0.027
Fe | 0.799 | 0.832 | 0.806 | 0.43 | 0.04 | -1.277
Co | 0.723 | 0.882 | 0.97 | 0.278 | 0.473 | -0.604
Ni | 0.278 | 1.079 | 1.222 | 0.279 | 0.249 | -0.57
Cu | 0.078 | 1.496 | 1.688 | 0.866 | 0.946 | 0.134
Zn | 0.366 | 0.251 | 0.251 | 0.22 | 0.099 | 1.215
Y | -0.494 | -0.322 | -0.68 | -0.86 | -1.131 | -6.894
Zr | -0.095 | -0.277 | -0.237 | -0.185 | -0.591 | -0.45
Nb | 0.286 | 0.305 | 0.152 | -0.064 | 0.073 | 0.467
Mo | 0.703 | 0.529 | 0.623 | -0.032 | 0.052 | 0.549
Ru | 0.741 | 0.624 | 0.614 | 0.65 | 0.592 | 0.423
Rh | 0.626 | 0.623 | 0.504 | 0.566 | 0.53 | 0.394
Ag | 0.05 | 1.789 | 0.683 | 1.09 | 1.146 | 0.038

## Formation Energy backup
| single doping in the first layer | single doping in the subsurface | overlayer | island | subsurface | parallelogram
Ni | 0.05549614 | 0.109254 | 0.3675314 | 0.2238235 | 0.3106321 | 0.2323341
Co | 0.4868369 | 0.5639141 | 0.7237766 | 0.642303125 | 0.659735 | 0.60245007
V | -0.1318877 | -0.2028188 | -0.2061411 | -0.06662083 | -0.2789161 | -0.0409019
Cr | -0.05829132 | -0.1396406 | 0.3022198 | 0.1503021 | 0.3994386 | 0.2093003
Mn | -0.4564507 | -0.7131415 | -0.009257024 | -0.1495561 | 0.05450948 | -0.09962541
Fe | 0.3946255 | 0.3728009 | 0.4779088 | 0.5328729275 | 0.4201766 | 0.4997508
Pt | -0.1538343 | 0.2275546 | 0.2846048 | 0.08274088 | 0.529994 | 0.1285036
Ti | 0 | 0 | -1.055379 | -1.142001175 | -1.007886 | -1.08075
Hf | 0 | 0 | -0.7602539 | -1.525030285 | -0.650287875 | -1.477654