## sites
OH adsorption |  | HOCO adsorption |  |  | H adsorption |  |  | CO adsorption |  |  | Pure surface |  | E_pot
slab-bridge | -295.03364 | slab-bridge | -307.7013 |  | slab-bridge | -289.2366 |  | slab-bridge | -298.12 |  | -285.375 | H2 | -7.158
slab-hollow | -294.94146 | slab-hollow | -307.9229 |  | slab-hollow | -289.1964065 |  | slab-hollow | -293.963 |  |  | CO2 | -18.459
slab-hollow2 | -292.5974 | slab-hollow2 | -307.0179 |  | slab-hollow2 | -288.6111 | 0.34290956 | slab-hollow2 | -297.658 | -0.1650135 |  | H2O | -12.833
slab-top | -292.689 | slab-top | -307.02 | 0.3929669 | slab-top | -288.5534 | 0.4005554 | slab-top | -297.853 | -0.3600135 |  | CO | -12.118
[12 empty] | HOCO | -19.65143517
most stable sites: top |  | most stable sites: top |  |  | most stable sites: hollow |  |  | most stable sites: top
|  |  |  | -1.993598 | [5 empty] | 0.5009865
0.3059865

## doping-top
suface111 | E_pot | E_ZPE | Cv_harm | -T*S | Free energy | Overbinding correction | Solvent correction | final energy | clean surface | Free energy |  | E_pot | E_ZPE | Cv_harm | -T*S | Free energy | Overbinding correction | Solvent correction | final energy |  | HER:
* | -285.375 | - | - | - | -285.375 |  |  | -285.375 | pure-ni | -285.9023 | h-ni | -288.972 | 0.175 | 0.005 | -0.006 | -288.799 |  |  | -288.799 |  | HER: | 0.6512667
*H | -288.611 | 0.177 | 0.004 | -0.005 | -288.435 |  |  | -288.435 | pure-co | -287.2198675 | h-co | -290.423 | 0.168 | 0.006 | -0.008 | -290.257 |  |  | -290.257 |  | HER: | 0.5108675
*HOCO | -307.019 | 0.626 | 0.108 | -0.239 | -306.524 | -306.374 | -306.624 | -306.624 | pure-v | -290.0223 | h-v | -293.006 | 0.185 | 0.004 | -0.005 | -292.822 |  |  | -292.822 |  | HER: | 0.7482895
*CO | -297.854 | 0.176 | 0.088 | -0.206 | -297.797 |  | -297.897 | -297.897 | pure-cr | -289.5644 | h-cr | -292.678 | 0.175 | 0.005 | -0.006 | -292.505 |  |  | -292.505 |  | HER: | 0.6074208
[9 empty] | pure-mn | -288.8107 | h-mn | -292.6 | 0.228 | 0.006 | -0.009 | -292.374 |  |  | -292.374 |  | HER: | -0.01527129
[9 empty] | pure-fe | -288.09 | h-fe | -291.553 | 0.172 | 0.008 | -0.011 | -291.384 |  |  | -291.384 |  | HER: | 0.253952
T = 298.15 K and P(H2O) = 3534.0 Pa, P(CO) = 5562.0 Pa, P(CO2) = 101325.0 Pa, P(H2) = 101325.0 Pa | [8 empty] | pure-pt | -286.7188 | h-pt | -289.955 | 0.179 | 0.008 | -0.01 | -289.779 |  |  | -289.779 |  | HER: | 0.4878337
| E_pot | E_ZPE | C_Ideal_gas | -T*S | Free energy | Overbinding correction | Solvent correction | final energy | [12 empty] | doping CO2RR
H2 | -7.158 | 0.274 | 0.091 | -0.402 | -7.196 | -7.096 |  | -7.096 |  |  |  | E_pot | E_ZPE | Cv_harm | -T*S | Free energy |  |  |  |  | 1.*HOCO step | 2.*CO step | 3.CO step
CO2 | -18.459 | 0.306 | 0.099 | -0.662 | -18.718 | -18.418 |  | -18.418 |  |  | hoco-ni | -307.309 | 0.624 | 0.108 | -0.234 | -306.812 | -306.662 | -306.912 | -306.912 | 0 | 0.95626668 | 0.1372667 | 0.123
H2O | -12.833 | 0.572 | 0.104 | -0.669 | -12.827 |  |  | -12.827 |  |  | hoco-co | -308.609 | 0.625 | 0.106 | -0.225 | -308.104 | -307.954 | -308.204 | -308.204 | 0 | 0.9818675 | -0.2211325 | 0.123
CO | -12.118 | 0.132 | 0.091 | -0.668 | -12.564 |  |  | -12.564 |  |  | hoco-v | -311.555 | 0.634 | 0.101 | -0.205 | -311.024 | -310.874 | -311.124 | -311.124 | 0 | 0.86428953 | -0.3407105 | 0.123
[11 empty] | hoco-cr | -311.106 | 0.633 | 0.101 | -0.205 | -310.577 | -310.427 | -310.677 | -310.677 | 0 | 0.85342084 | -0.63457916 | 0.123
[11 empty] | hoco-mn | -310.334 | 0.619 | 0.106 | -0.22 | -309.829 | -309.679 | -309.929 | -309.929 | 0 | 0.8477287 | -0.9912713 | 0.123
| C_Ideal_gas: | Cv_trans | Cv_rot | Cv_vib | C_v -> C_p | [5 empty] | hoco-fe | -309.703 | 0.622 | 0.104 | -0.215 | -309.191 | -309.041 | -309.291 | -309.291 | 0 | 0.764952 | -0.844048 | 0.123
[11 empty] | hoco-pt | -308.286 | 0.634 | 0.106 | -0.24 | -307.786 | -307.636 | -307.886 | -307.886 | 0 | 0.7988337 | 0.4378337 | 0.123
cd
|  | 0 | [9 empty] | E_pot | E_ZPE | Cv_harm | -T*S | Free energy
1.*HOCO step |  | 0.717 | [8 empty] | co-ni | -298.448 | 0.195 | 0.076 | -0.175 | -298.352 |  | -298.452 | -298.452
2.*CO step |  | 0.165 | [8 empty] | co-co | -300.168 | 0.216 | 0.065 | -0.142 | -300.028 |  | -300.128 | -300.128
3.CO step |  | 0.123 | [8 empty] | co-v | -303.091 | 0.211 | 0.066 | -0.135 | -302.95 |  | -303.05 | -303.05
[11 empty] | co-cr | -302.935 | 0.216 | 0.063 | -0.131 | -302.786 |  | -302.886 | -302.886
undoped HER: |  | 0.488 | [8 empty] | co-mn | -302.543 | 0.22 | 0.062 | -0.128 | -302.389 |  | -302.489 | -302.489
[11 empty] | co-fe | -301.671 | 0.22 | 0.063 | -0.133 | -301.521 |  | -301.621 | -301.621
[11 empty] | co-pt | -298.96 | 0.193 | 0.078 | -0.179 | -298.868 |  | -298.968 | -298.968
[11 empty] | HER |  |  | CO2RR
[12 empty] | *H step |  |  | CO2 | *HOCO step | *CO step | CO step |  |  | *HOCO binding energy | *CO binding energy |  | *CO binding energy | *H binding energy | *HOCO binding energy | *H binding energy
From then on we used the partial pressure | [10 empty] | pure | 0.488 |  | pure | 0 | 0.717 | 0.165 | 0.123 |  |  | 0.717 | 0.042 |  | 0.042 | 0.488 | 0.717 | 0.488
[11 empty] | ni | 0.6512667 |  | ni | 0 | 0.95626668 | 0.1372667 | 0.123 |  |  | 0.95626668 | 0.01426668 |  | 0.01426668 | 0.6512667 | 0.95626668 | 0.6512667
[11 empty] | co | 0.5108675 |  | co | 0 | 0.9818675 | -0.2211325 | 0.123 |  |  | 0.9818675 | -0.3441325 |  | -0.3441325 | 0.5108675 | 0.9818675 | 0.5108675
[11 empty] | v | 0.7482895 |  | v | 0 | 0.86428953 | -0.3407105 | 0.123 |  |  | 0.86428953 | -0.4637105 |  | -0.4637105 | 0.7482895 | 0.86428953 | 0.7482895
[11 empty] | cr | 0.6074208 |  | cr | 0 | 0.85342084 | -0.63457916 | 0.123 |  |  | 0.85342084 | -0.75757916 |  | -0.75757916 | 0.6074208 | 0.85342084 | 0.6074208
[11 empty] | mn | -0.01527129 |  | mn | 0 | 0.8477287 | -0.9912713 | 0.123 |  |  | 0.8477287 | -1.114271 |  | -1.114271 | -0.01527129 | 0.8477287 | -0.01527129
[11 empty] | fe | 0.253952 |  | fe | 0 | 0.764952 | -0.844048 | 0.123 |  |  | 0.764952 | -0.967048 |  | -0.967048 | 0.253952 | 0.764952 | 0.253952
[11 empty] | pt | 0.4878337 |  | pt | 0 | 0.7988337 | 0.4378337 | 0.123 |  |  | 0.7988337 | 0.3148337 |  | 0.3148337 | 0.4878337 | 0.7988337 | 0.4878337

## doping-top-magnetic
suface111 | E_pot | E_ZPE | Cv_harm | -T*S | Free energy | Overbinding correction | Solvent correction | final energy |  | clean surface | Free energy |  | E_pot | E_ZPE | Cv_harm | -T*S | Free energy | Overbinding correction | Solvent correction | final energy |  | HER:
* |  | - | - | - | -285.3709 |  |  | -285.3709 |  | pure-ni | -285.8982 | h-ni | -288.9685 |  |  |  | -288.785 |  |  | -288.785 |  | HER: | 0.66119541
*H | -288.6071261 |  |  |  | -288.418 |  |  | -288.418 |  | pure-co | -287.2169 | h-co | -290.4192 |  |  |  | -290.239 |  |  | -290.239 |  | HER: | 0.5258954
*HOCO | -307.0042 |  |  |  | -306.418 | -306.268 | -306.518 | -306.518 |  | pure-v | -290.1771 | h-v | -293.149 |  |  |  | -292.947 |  |  | -292.947 |  | HER: | 0.7781198
*CO | -297.8519 |  |  |  | -297.742 |  | -297.842 | -297.842 |  | pure-cr | -290.6282 | h-cr | -293.6332 |  |  |  | -293.435 |  |  | -293.435 |  | HER: | 0.7412099
[10 empty] | pure-mn | -290.3172 | h-mn | -293.9204919 |  |  |  | -293.681 |  |  | -293.681 |  | HER: | 0.1841654
[10 empty] | pure-fe | -288.6557 | h-fe | -291.5508046 |  |  |  | -291.359 |  |  | -291.359 |  | HER: | 0.8446643
T = 298.15 K and P(H2O) = 3534.0 Pa, P(CO) = 5562.0 Pa, P(CO2) = 101325.0 Pa, P(H2) = 101325.0 Pa | [9 empty] | pure-pt | -286.7163 | h-pt | -289.9522 |  |  |  | -289.759 |  |  | -289.759 |  | HER: | 0.5052807
| E_pot | E_ZPE | C_Ideal_gas | -T*S | Free energy | Overbinding correction | Solvent correction | final energy |  | alloy-co-pt | -291.9062 | [10 empty] | doping CO2RR
H2 | -7.158 | 0.274 | 0.091 | -0.402 | -7.196 | -7.096 |  | -7.096 |  | alloy-2-co-pd | -296.9927 |  | E_pot | E_ZPE | Cv_harm | -T*S | Free energy |  |  |  |  | 1.*HOCO step | 2.*CO step | 3.CO step
CO2 | -18.459 | 0.306 | 0.099 | -0.662 | -18.718 | -18.418 |  | -18.418 |  | more in first layer | -293.7805 | hoco-ni | -307.2894 |  |  |  | -306.697 | -306.547 | -306.797 | -306.797 | 0 | 1.06719541 | 0.1751954 | 0.123
H2O | -12.833 | 0.572 | 0.104 | -0.669 | -12.827 |  |  | -12.827 |  | co-second layer | -300.5347 | hoco-co | -308.5773 |  |  |  | -307.993 | -307.843 | -308.093 | -308.093 | 0 | 1.08989541 | -0.1831046 | 0.123
CO | -12.118 | 0.132 | 0.091 | -0.668 | -12.564 |  |  | -12.564 |  | co-ilands | -292.1332 | hoco-v | -311.5693 |  |  |  | -310.989 | -310.839 | -311.089 | -311.089 | 0 | 1.05411977 | -0.2928802 | 0.123
[10 empty] | co-1doped-rotate | -287.2863 | hoco-cr | -311.747 |  |  |  | -311.172 | -311.022 | -311.272 | -311.272 | 0 | 1.32221 | 0.1142099 | 0.123
[10 empty] | pt-un-rotate-whole-layer | -293.5338 | hoco-mn | -311.402 |  |  |  | -310.855 | -310.705 | -310.955 | -310.955 | 0 | 1.328165 | 0.5551654 | 0.123
| C_Ideal_gas: | Cv_trans | Cv_rot | Cv_vib | C_v -> C_p | [6 empty] | hoco-fe | -309.8184 |  |  |  | -309.259 | -309.109 | -309.359 | -309.359 | 0 | 1.262664 | -0.2403357 | 0.123
[10 empty] | ni-whole layer | -287.3087 | hoco-pt | -308.2677 |  |  |  | -307.683 | -307.533 | -307.783 | -307.783 | 0 | 0.8992807 | 0.4722807 | 0.123
cd | [9 empty] | co-whole layer | -299.8528333 | alloy-1u-3d |  |  |  |  | -312.88 | -312.73 | -312.98 | -312.98 |  | 0.8921897
|  | 0 | [7 empty] | v-whole layer | -329.2956 | alloy-4u-3d |  |  |  |  | -317.905 | -317.755 | -318.005 | -318.005 |  | 0.9536858
1.*HOCO step |  | 0.8188529 | [7 empty] | cr-whole-layer | -329.4425 | doping-5u |  |  |  |  | -314.728 | -314.578 | -314.828 | -314.828 |  | 0.9185253
2.*CO step |  | 0.2158529 |  |  | 0.8188529 | 0.09285286 |  |  |  | mn-whole layer | -325.863 | co-second layer |  |  |  |  | -321.346 | -321.196 | -321.446 | -321.446 |  | 1.05468499
3.CO step |  | 0.123 | [7 empty] | fe-whole layer | -314.1847 | co-ilands |  |  |  |  | -313.787 | -313.637 | -313.887 | -313.887 |  | 0.2122127
[10 empty] | pt-whole-layer | -293.4766 | co-1doped-rotate |  |  |  |  | -308.063 | -307.913 | -308.163 | -308.163 |  | 1.089303
undoped HER: |  | 0.5008529 | [7 empty] | ti-whole layer | -330.0357 | pt-un-rotate-whole-layer |  |  |  |  | -314.477 | -314.327 | -314.577 | -314.577 |  | 0.9228066
[10 empty] | hf-whole layer | -346.0972
[10 empty] | pd-whole layer | -285.5792 | ni-whole layer |  |  |  |  | -308.425 | -308.275 | -308.525 | -308.525 |  | 0.7496733 | -0.1723267
[12 empty] | co-whole layer |  |  |  |  | -321.336 | -321.186 | -321.436 | -321.436 |  | 0.3828333
[10 empty] | ni-island | -286.807 | v-whole layer |  |  |  |  | -350.612 | -350.462 | -350.712 | -350.712 |  | 0.5495901 | -0.2304099
[10 empty] | co-island | -292.1332 | cr-whole-layer |  |  |  |  | -350.542 | -350.392 | -350.642 | -350.642 |  | 0.7665212 | -0.3494788
[10 empty] | v-island | -304.3349 | mn-whole layer |  |  |  |  | -346.788 | -346.638 | -346.888 | -346.888 |  | 0.94097696 | -0.03002304
[10 empty] | cr-island | -305.566 | fe-whole layer |  |  |  |  | -335.319 | -335.169 | -335.419 | -335.419 |  | 0.7316606 | -0.09233937
[10 empty] | mn-island | -303.9286 | pt-whole-layer |  |  |  |  | -314.797 | -314.647 | -314.897 | -314.897 |  | 0.5456059 | -0.3253941
[10 empty] | fe-island | -297.9571634 | ti-whole layer |  |  |  |  | -351.317 | -351.167 | -351.417 | -351.417 |  | 0.5847184
alloy-co-pt | -291.9062 |  | alloy-co-pd |  | -312.88 |  |  |  |  | pt-island | -289.8063 | hf-whole layer |  |  |  |  | reconstruct-structure
alloy-2-co-pd | -296.9927 |  | alloy-2-co-pd |  | -317.905 |  |  |  |  | ti-island | -305.5684 | pd-whole-layer |  |  |  |  | -306.419 | -306.269 | -306.519 | -306.519 |  | 1.02618387
more in first layer | -293.7805 |  | more in first layer |  | -314.728 |  |  |  |  | hf-island | -315.4195
co-second layer | -300.5347 |  | co-second layer |  | -321.346 |  |  |  |  | pd-island |  | ni-island |  |  |  |  | -307.626
co-ilands | -292.1332 |  | co-ilands |  | -313.787 | [6 empty] | co-island |  |  |  |  | -313.787
co-1doped-rotate | -287.2863 |  | co-1doped-rotate |  | -308.063 |  |  |  |  | ni-paral |  | v-island |  |  |  |  | -325.635 | -325.485 | -325.735 | -325.735 |  | 0.5659076
pt-un-rotate-whole-layer | -293.5338 |  | pt-un-rotate-whole-layer |  | -314.477 |  |  |  |  | co-paral |  | cr-island |  |  |  |  | -326.461 | -326.311 | -326.561 | -326.561 |  | 0.9709618
[10 empty] | v-paral |  | mn-island |  |  |  |  | -324.755 | -324.605 | -324.855 | -324.855 |  | 1.03957921
ni-whole layer | -287.3087 |  | ni-whole layer |  | -308.425 |  |  |  |  | cr-paral |  | fe-island |  |  |  |  | -318.749 | -318.599 | -318.849 | -318.849 |  | 1.074163
co-whole layer | -299.8528333 |  | co-whole layer |  | -321.336 |  |  |  |  | mn-paral |  | pt-island |  |  |  |  | -310.805 | -310.655 | -310.905 | -310.905 |  | 0.8673182
v-whole layer |  |  | v-whole layer | [6 empty] | fe-paral |  | ti-island |  |  |  |  | -326.801 | -326.651 | -326.901 | -326.901 |  | 0.6334217
cr-whole-layer |  |  | cr-whole-layer | [6 empty] | pt-paral |  | hf-island |  |  |  |  | -336.747 | -336.597 | -336.847 | -336.847 |  | 0.5384805
mn-whole layer | -325.863 |  | mn-whole layer |  | -346.788 |  |  |  |  | ti-paral |  | pd-island
fe-whole layer | -314.1847 |  | fe-whole layer |  | -335.319 |  |  |  |  | hf-paral
pt-whole-layer | -293.4766 |  | pt-whole-layer |  | -314.797 |  |  |  |  | pd-paral |  | ni-paral |  |  |  |  | -307.598
co-paral
/home/energy/changai/PdH/doping-top-magnetic-m/co/hoco-co/test/whole_layer | [11 empty] | v-paral |  |  |  |  | -325.37
[12 empty] | cr-paral |  |  |  |  | -326.318
[12 empty] | mn-paral |  |  |  |  | -324.206
|  |  | *HOCO | 0.8188529 | 1.06719541 | 1.08989541 | 1.05411977 | 1.32221 | 1.328165 | 1.262664 | 0.8992807 | fe-paral |  |  |  |  | -318.875
|  |  | *CO | 0.09285286 | 0.05219541 | -0.3061046 | -0.4158802 | -0.00879006 | 0.4321654 | -0.3633357 | 0.3492807 | pt-paral |  |  |  |  | -310.68
[12 empty] | ti-paral |  |  |  |  | -326.682
[12 empty] | hf-paral |  |  |  |  | -336.869
|  |  | *H | 0.5008529 | 0.66119541 | 0.5258954 | 0.7781198 | 0.7412099 | 0.1841654 | 0.8446643 | 0.5052807 | pd-paral | [15 empty] | with spin cosidering up and down
[22 empty] | *HOCO | *CO |  | species | d band center for all atoms | d band center for atom 53 | atom 53 with up and down | surface with up and down | atom from side case
| E_pot |  |  | potential energy |  |  |  | binding energy |  |  |  |  | E_pot | E_ZPE | Cv_harm | -T*S | Free energy |  |  |  | Pure | 0.8188529 | 0.09285286 |  | Pure | -1.946 | -2.119 | -2.1426 | -2.00824 | -2.1426
H2 | -7.158 |  |  | E_surface | E_h | E_hoco | E_co | h | hoco | co |  | co-ni | -298.4443 |  |  |  | -298.31 |  | -298.41 | -298.41 |  | 1.06719541 | 0.05219541 |  | Doping Ni | -1.914 | -1.262 | -1.25955 | -1.93265 | -1.30116
CO2 | -18.459 |  | pure | -285.3709 | -288.6071261 | -307.0042 | -297.8519 | 0.34272676 | 0.4046641 | -0.3630302 |  | co-co | -300.1623 |  |  |  | -299.987 |  | -300.087 | -300.087 |  | 1.08989541 | -0.3061046 |  | Doping Co | -1.928 | -0.613 | -0.64053 | -1.93271 | -0.566863
H2O | -12.833 |  | doped ni | -285.8982 | -288.9685 | -307.2894 | -298.4443 | 0.5086956 | 0.6467827 | -0.4280952 |  | co-v | -303.2263 |  |  |  | -303.057 |  | -303.157 | -303.157 |  | 1.05411977 | -0.4158802 |  | Doping V | -1.92 | -0.038 | 0.822572 | -1.88205 | 0.935195
CO | -12.118 |  | doped co | -287.2169 | -290.4192 | -308.5773 | -300.1623 | 0.3767191 | 0.6776413 | -0.8274063 |  | co-cr | -303.2662578 |  |  |  | -303.101 |  | -303.201 | -303.201 |  | 1.32221 | -0.00879006 |  | Doping Cr | -1.933 | -0.771 | 0.748315 | -1.90487 | 0.620614
|  |  | doped v | -290.1771 | -293.149 | -311.5693 | -303.2263 | 0.6071541 | 0.6457836 | -0.9312004 |  | co-mn | -302.5337 |  |  |  | -302.349 |  | -302.449 | -302.449 |  | 1.328165 | 0.4321654 |  | Doping Mn | -1.956 | -2.549 | -0.665753 | -1.93013 | -0.547061
|  |  | doped cr | -290.6282 | -293.6332 | -311.747 | -303.2662578 | 0.5740078 | 0.9192345 | -0.5200479 |  | co-fe | -301.6648 |  |  |  | -301.483 |  | -301.583 | -301.583 |  | 1.262664 | -0.3633357 |  | Doping Fe | -1.972 | -2.721 | -1.30692 | -1.93642 | -1.22531
|  |  | doped mn | -290.3172 | -293.9204919 | -311.402 | -302.5337 | -0.02432647 | 0.9531188 | -0.0985286 |  | co-pt | -298.9582 |  |  |  | -298.831 |  | -298.931 | -298.931 |  | 0.8992807 | 0.3492807 |  | Doping Pt | -1.922 | -2.828 | -2.82359 | -1.94087 | -2.74182
|  |  | doped fe | -288.6557 | -291.5508046 | -309.8184 | -301.6648 | 0.6838597 | 0.8753141 | -0.8911433 |  | alloy-co-pd
|  |  | doped pt | -286.7163 | -289.9522 | -308.2677 | -298.9582 | 0.3430719 | 0.4865805 | -0.1239199 |  | alloy-2-co-pd
more in first layer
co-second layer
co-ilands
co-1doped-rotate
pt-un-rotate-whole-layer
[12 empty] | ni-whole layer |  |  |  |  | -300.068 |  | -300.168 | -300.168
[12 empty] | co-whole layer | [6 empty] | -0.1 | -0.1
[12 empty] | v-whole layer |  |  |  |  | -342.113 |  | -342.213 | -342.213
[12 empty] | cr-whole-layer |  |  |  |  | -342.379 |  | -342.479 | -342.479
[12 empty] | mn-whole layer |  |  |  |  | -338.48 |  | -338.58 | -338.58
[12 empty] | fe-whole layer |  |  |  |  | -326.864 |  | -326.964 | -326.964
[12 empty] | pt-whole-layer |  |  |  |  | -306.389 |  | -306.489 | -306.489
ti-whole layer
hf-whole layer
pd-whole layer
ni-island
co-island
v-island
cr-island
mn-island
fe-island
pt-island
ti-island
hf-island
pd-island
ni-paral
co-paral
v-paral
cr-paral
mn-paral
fe-paral
pt-paral
ti-paral
hf-paral
pd-paral

## doping-subsurface
suface111 | E_pot | E_ZPE | Cv_harm | -T*S | Free energy | Overbinding correction | Solvent correction | final energy | clean surface | Free energy |  | E_pot | E_ZPE | Cv_harm | -T*S | Free energy | Overbinding correction | Solvent correction | final energy |  | HER:
* | -285.375 | - | - | - | -285.375 |  |  | -285.375 | pure-ni | -285.8497 | h-ni |  |  |  |  | -288.799 |  |  | -288.799 |  | HER: | 0.5986576
*H | -288.611 | 0.177 | 0.004 | -0.005 | -288.435 |  |  | -288.435 | pure-co | -287.1451 | h-co |  |  |  |  | -290.257 |  |  | -290.257 |  | HER: | 0.4361152
*HOCO | -307.019 | 0.626 | 0.108 | -0.239 | -306.524 | -306.374 | -306.624 | -306.624 | pure-v | -289.8803 | h-v |  |  |  |  | -292.822 |  |  | -292.822 |  | HER: | 0.6063147
*CO | -297.854 | 0.176 | 0.088 | -0.206 | -297.797 |  | -297.897 | -297.897 | pure-cr | -289.3698 | h-cr |  |  |  |  | -292.505 |  |  | -292.505 |  | HER: | 0.4127717
[9 empty] | pure-mn | -288.5931 | h-mn |  |  |  |  | -292.374 |  |  | -292.374 |  | HER: | -0.2329474
[9 empty] | pure-fe | -287.9526 | h-fe |  |  |  |  | -291.384 |  |  | -291.384 |  | HER: | 0.1166172
T = 298.15 K and P(H2O) = 3534.0 Pa, P(CO) = 5562.0 Pa, P(CO2) = 101325.0 Pa, P(H2) = 101325.0 Pa | [8 empty] | pure-pt | -286.3387442 | h-pt |  |  |  |  | -289.779 |  |  | -289.779 |  | HER: | 0.1077442
| E_pot | E_ZPE | C_Ideal_gas | -T*S | Free energy | Overbinding correction | Solvent correction | final energy | [12 empty] | doping CO2RR
H2 | -7.158 | 0.274 | 0.091 | -0.402 | -7.196 | -7.096 |  | -7.096 |  |  |  | E_pot | E_ZPE | Cv_harm | -T*S | Free energy |  |  |  |  | 1.*HOCO step | 2.*CO step | 3.CO step
CO2 | -18.459 | 0.306 | 0.099 | -0.662 | -18.718 | -18.418 |  | -18.418 |  |  | hoco-ni |  |  |  |  | -306.895 | -306.745 | -306.995 | -306.995 | 0 | 0.8206576 | 0.2306576 | 0.123
H2O | -12.833 | 0.572 | 0.104 | -0.669 | -12.827 |  |  | -12.827 |  |  | hoco-co |  |  |  |  | -308.177 | -308.027 | -308.277 | -308.277 | 0 | 0.8341152 | 0.2641152 | 0.123
CO | -12.118 | 0.132 | 0.091 | -0.668 | -12.564 |  |  | -12.564 |  |  | hoco-v |  |  |  |  | -310.835 | -310.685 | -310.935 | -310.935 | 0 | 0.91131473 | 0.2623147 | 0.123
[11 empty] | hoco-cr |  |  |  |  | -310.377 | -310.227 | -310.477 | -310.477 | 0 | 0.8587717 | 0.2477717 | 0.123
[11 empty] | hoco-mn |  |  |  |  | -309.628 | -309.478 | -309.728 | -309.728 | 0 | 0.8310526 | 0.2640526 | 0.123
| C_Ideal_gas: | Cv_trans | Cv_rot | Cv_vib | C_v -> C_p | [5 empty] | hoco-fe |  |  |  |  | -308.956 | -308.806 | -309.056 | -309.056 | 0 | 0.8626172 | 0.2606172 | 0.123
[11 empty] | hoco-pt |  |  |  |  | -307.343 | -307.193 | -307.443 | -307.443 | 0 | 0.8617442 | 0.2657442 | 0.123
cd | [20 empty] | *HOCO | *CO
|  | 0 | [9 empty] | E_pot | E_ZPE | Cv_harm | -T*S | Free energy |  |  |  | pure | 0.717 | 0.042
1.*HOCO step |  | 0.717 | [8 empty] | co-ni |  |  |  |  | -298.206 |  | -298.306 | -298.306 |  | 0.8206576 | 0.1076576
2.*CO step |  | 0.165 |  |  |  | 0.717 | 0.042 |  |  |  | co-co |  |  |  |  | -299.468 |  | -299.568 | -299.568 |  | 0.8341152 | 0.1411152
3.CO step |  | 0.123 | [8 empty] | co-v |  |  |  |  | -302.205 |  | -302.305 | -302.305 |  | 0.91131473 | 0.1393147
[11 empty] | co-cr |  |  |  |  | -301.709 |  | -301.809 | -301.809 |  | 0.8587717 | 0.1247717
undoped HER: |  | 0.488 | [8 empty] | co-mn |  |  |  |  | -300.916 |  | -301.016 | -301.016 |  | 0.8310526 | 0.1410526
[11 empty] | co-fe |  |  |  |  | -300.279 |  | -300.379 | -300.379 |  | 0.8626172 | 0.1376172
[11 empty] | co-pt |  |  |  |  | -298.66 |  | -298.76 | -298.76 |  | 0.8617442 | 0.1427442

## doping-near
suface111 | E_pot | E_ZPE | Cv_harm | -T*S | Free energy | Overbinding correction | Solvent correction | final energy |  | clean surface | Free energy |  | E_pot | E_ZPE | Cv_harm | -T*S | Free energy | Overbinding correction | Solvent correction | final energy |  | HER:
* | -285.375 | - | - | - | -285.375 |  |  | -285.375 |  | pure-ni | -285.9026 | h-ni |  |  |  |  | -288.799 |  |  | -288.799 |  | HER: | 0.65162368
*H | -288.611 | 0.177 | 0.004 | -0.005 | -288.435 |  |  | -288.435 |  | pure-co | -287.2207 | h-co |  |  |  |  | -290.257 |  |  | -290.257 |  | HER: | 0.5116933
*HOCO | -307.019 | 0.626 | 0.108 | -0.239 | -306.524 | -306.374 | -306.624 | -306.624 |  | pure-v | -290.0223317 | h-v |  |  |  |  | -292.822 |  |  | -292.822 |  | HER: | 0.7483317
*CO | -297.854 | 0.176 | 0.088 | -0.206 | -297.797 |  | -297.897 | -297.897 |  | pure-cr | -289.5644 | h-cr |  |  |  |  | -292.505 |  |  | -292.505 |  | HER: | 0.607411
[10 empty] | pure-mn | -288.8108 | h-mn |  |  |  |  | -292.374 |  |  | -292.374 |  | HER: | -0.01519813
[10 empty] | pure-fe | -288.0899 | h-fe |  |  |  |  | -291.384 |  |  | -291.384 |  | HER: | 0.2539386
T = 298.15 K and P(H2O) = 3534.0 Pa, P(CO) = 5562.0 Pa, P(CO2) = 101325.0 Pa, P(H2) = 101325.0 Pa | [9 empty] | pure-pt | -286.7198 | h-pt |  |  |  |  | -289.779 |  |  | -289.779 |  | HER: | 0.4888136
| E_pot | E_ZPE | C_Ideal_gas | -T*S | Free energy | Overbinding correction | Solvent correction | final energy | [13 empty] | doping CO2RR
H2 | -7.158 | 0.274 | 0.091 | -0.402 | -7.196 | -7.096 |  | -7.096 |  |  |  |  | E_pot | E_ZPE | Cv_harm | -T*S | Free energy |  |  |  |  | 1.*HOCO step | 2.*CO step | 3.CO step
CO2 | -18.459 | 0.306 | 0.099 | -0.662 | -18.718 | -18.418 |  | -18.418 |  |  |  | hoco-ni |  |  |  |  | -306.898 | -306.748 | -306.998 | -306.998 | 0 | 0.8706237 | 0.2766237 | 0.123
H2O | -12.833 | 0.572 | 0.104 | -0.669 | -12.827 |  |  | -12.827 |  |  |  | hoco-co |  |  |  |  | -308.223 | -308.073 | -308.323 | -308.323 | 0 | 0.8636933 | 0.2526933 | 0.123
CO | -12.118 | 0.132 | 0.091 | -0.668 | -12.564 |  |  | -12.564 |  |  |  | hoco-v |  |  |  |  | -310.826 | -310.676 | -310.926 | -310.926 | 0 | 1.062332 | 0.3883317 | 0.123
[12 empty] | hoco-cr |  |  |  |  | -310.439 | -310.289 | -310.539 | -310.539 | 0 | 0.9914109 | 0.34141095 | 0.123
[12 empty] | hoco-mn |  |  |  |  | -309.744 | -309.594 | -309.844 | -309.844 | 0 | 0.9328019 | 0.2788019 | 0.123
| C_Ideal_gas: | Cv_trans | Cv_rot | Cv_vib | C_v -> C_p | [6 empty] | hoco-fe |  |  |  |  | -309.063 | -308.913 | -309.163 | -309.163 | 0 | 0.8929386 | 0.2719386 | 0.123
[12 empty] | hoco-pt |  |  |  |  | -307.643 | -307.493 | -307.743 | -307.743 | 0 | 0.9428136 | 0.3048136 | 0.123 |  | without spin
cd | [24 empty] | species | d band center for all atoms | d band center for atom 53
|  | 0 | [10 empty] | E_pot | E_ZPE | Cv_harm | -T*S | Free energy |  |  |  |  | *HOCO | *CO |  | Pure | -2.091 | -2.122
1.*HOCO step |  | 0.717 | [9 empty] | co-ni |  |  |  |  | -298.213 |  | -298.313 | -298.313 |  | 0.8706237 | 0.1536237 |  | Doping Ni | -2.069 | -2.155
2.*CO step |  | 0.165 |  |  |  | 0.717 | 0.042 |  |  |  |  | co-co |  |  |  |  | -299.555 |  | -299.655 | -299.655 |  | 0.8636933 | 0.1296933 |  | Doping Co | -2.061 | -2.397
3.CO step |  | 0.123 | [9 empty] | co-v |  |  |  |  | -302.221 |  | -302.321 | -302.321 |  | 1.062332 | 0.2653317 |  | Doping V | -2.178 | -2.492
[12 empty] | co-cr |  |  |  |  | -301.81 |  | -301.91 | -301.91 |  | 0.9914109 | 0.21841095 |  | Doping Cr | -2.057 | -2.456
undoped HER: |  | 0.488 | [9 empty] | co-mn |  |  |  |  | -301.119 |  | -301.219 | -301.219 |  | 0.9328019 | 0.1558019 |  | Doping Mn | -2.046 | -2.37
[12 empty] | co-fe |  |  |  |  | -300.405 |  | -300.505 | -300.505 |  | 0.8929386 | 0.1489386 |  | Doping Fe | -2.005 | -2.249
[12 empty] | co-pt |  |  |  |  | -299.002 |  | -299.102 | -299.102 |  | 0.9428136 | 0.1818136 |  | Doping Pt | -2.045 | -2.194
0.8706237 | 0.2766237 | 0.123 |  | 0.717 | 0.8706237 | 0.8636933 | 1.062332 | 0.9914109 | 0.9328019 | 0.8929386 | 0.9428136
0.8636933 | 0.2526933 | 0.123 |  | 0.165 | 0.2766237 | 0.2526933 | 0.3883317 | 0.34141095 | 0.2788019 | 0.2719386 | 0.3048136
1.062332 | 0.3883317 | 0.123 |  | 0.123 | 0.123 | 0.123 | 0.123 | 0.123 | 0.123 | 0.123 | 0.123
0.9914109 | 0.34141095 | 0.123
0.9328019 | 0.2788019 | 0.123
0.8929386 | 0.2719386 | 0.123
0.9428136 | 0.3048136 | 0.123
suface111 | E_pot | E_ZPE | Cv_harm | -T*S | Free energy | Overbinding correction | Solvent correction | final energy
*-del1 | -282.0104 | - | - | - | -282.0104 |  |  | -282.0104 | 3.36462733
*-del2 | -278.4717 | - | - | - | -278.4717 |  |  | -278.4717 | 3.53870329
*-del3 | -274.8988 | - | - | - | -274.8988 |  |  | -274.8988 | 3.572833
*CO-del1 | -295.118 |  |  |  | -294.98 |  | -295.08 | -295.08 | 2.817 |  | -0.3826273
*CO-del2 | -291.506 |  |  |  | -291.379 |  | -291.479 | -291.479 | 3.601 |  | -0.3203306
*CO-del3 | -287.873 |  |  |  | -287.788 |  | -287.888 | -287.888 | 3.591 |  | -0.3021636 |  |  | *HOCO | *CO | CO
*HOCO-del1 | -303.4893 |  |  |  | -303.008 | -302.858 | -303.108 | -303.108 |  |  | 0.8683727 |  |  | 0.8683727 | -0.3826273 | 0.123
*HOCO-del2 | -300.042 |  |  |  | -299.566 | -299.416 | -299.666 | -299.666 |  |  | 0.7716694 |  |  | 0.7716694 | -0.3203306 | 0.123
*HOCO-del3 | -296.447 |  |  |  | -296.003 | -295.853 | -296.103 | -296.103 |  |  | 0.7618364 |  |  | 0.7618364 | -0.3021636 | 0.123
*HOCO-del3-2 | -287.926 |  |  |  | -287.805 |  | -287.905 | -287.905 |  |  | -0.3191636
[14 empty] | *hoco | *co
[14 empty] | 0.8683727 | -0.5056273
[14 empty] | 0.7716694 | -0.4433306
/home/energy/changai/PdH/doping-side/pure/pure-pure/delH | [13 empty] | 0.7618364 | -0.4251636
/home/energy/changai/PdH/doping-side/pure/co-pure/delH

## doping-near-add
suface111 | E_pot | E_ZPE | Cv_harm | -T*S | Free energy | Overbinding correction | Solvent correction | final energy |  | clean surface | Free energy |  | E_pot | E_ZPE | Cv_harm | -T*S | Free energy | Overbinding correction | Solvent correction | final energy |  | HER:
* | -285.375 | - | - | - | -285.375 |  |  | -285.375 |  | pure-ni | -285.9026 | h-ni |  |  |  |  | -288.799 |  |  | -288.799 |  | HER: | 0.65162368
*H | -288.611 | 0.177 | 0.004 | -0.005 | -288.435 |  |  | -288.435 |  | pure-co | -287.2207 | h-co |  |  |  |  | -290.257 |  |  | -290.257 |  | HER: | 0.5116933
*HOCO | -307.019 | 0.626 | 0.108 | -0.239 | -306.524 | -306.374 | -306.624 | -306.624 |  | pure-v | -290.0223317 | h-v |  |  |  |  | -292.822 |  |  | -292.822 |  | HER: | 0.7483317
*CO | -297.854 | 0.176 | 0.088 | -0.206 | -297.797 |  | -297.897 | -297.897 |  | pure-cr | -289.5644 | h-cr |  |  |  |  | -292.505 |  |  | -292.505 |  | HER: | 0.607411
[10 empty] | pure-mn | -288.8108 | h-mn |  |  |  |  | -292.374 |  |  | -292.374 |  | HER: | -0.01519813
[10 empty] | pure-fe | -288.0899 | h-fe |  |  |  |  | -291.384 |  |  | -291.384 |  | HER: | 0.2539386
T = 298.15 K and P(H2O) = 3534.0 Pa, P(CO) = 5562.0 Pa, P(CO2) = 101325.0 Pa, P(H2) = 101325.0 Pa | [9 empty] | pure-pt | -286.7198 | h-pt |  |  |  |  | -289.779 |  |  | -289.779 |  | HER: | 0.4888136
| E_pot | E_ZPE | C_Ideal_gas | -T*S | Free energy | Overbinding correction | Solvent correction | final energy |  | pure-ru | -289.1318
H2 | -7.158 | 0.274 | 0.091 | -0.402 | -7.196 | -7.096 |  | -7.096 |  | pure-rh | -287.8601
CO2 | -18.459 | 0.306 | 0.099 | -0.662 | -18.718 | -18.418 |  | -18.418 |  | pure-ag | -282.9117
H2O | -12.833 | 0.572 | 0.104 | -0.669 | -12.827 |  |  | -12.827 |  | pure-cd | -281.5212
CO | -12.118 | 0.132 | 0.091 | -0.668 | -12.564 |  |  | -12.564 |  | pure-ir | -289.1963
[10 empty] | pure-au | -283.5679
| C_Ideal_gas: | Cv_trans | Cv_rot | Cv_vib | C_v -> C_p | [16 empty] | doping CO2RR
[13 empty] | E_pot | E_ZPE | Cv_harm | -T*S | Free energy |  |  |  |  | 1.*HOCO step | 2.*CO step | 3.CO step
cd | [11 empty] | hoco-ni |  |  |  |  | -306.898 | -306.748 | -306.998 | -306.998 | 0 | 0.8706237 | 0.2766237 | 0.123
|  | 0 | [9 empty] | hoco-co |  |  |  |  | -308.223 | -308.073 | -308.323 | -308.323 | 0 | 0.8636933 | 0.2526933 | 0.123
1.*HOCO step |  | 0.717 | [9 empty] | hoco-v |  |  |  |  | -310.826 | -310.676 | -310.926 | -310.926 | 0 | 1.062332 | 0.3883317 | 0.123
2.*CO step |  | 0.165 |  |  |  | 0.717 | 0.042 |  |  |  |  | hoco-cr |  |  |  |  | -310.439 | -310.289 | -310.539 | -310.539 | 0 | 0.9914109 | 0.34141095 | 0.123
3.CO step |  | 0.123 | [9 empty] | hoco-mn |  |  |  |  | -309.744 | -309.594 | -309.844 | -309.844 | 0 | 0.9328019 | 0.2788019 | 0.123
[12 empty] | hoco-fe |  |  |  |  | -309.063 | -308.913 | -309.163 | -309.163 | 0 | 0.8929386 | 0.2719386 | 0.123
undoped HER: |  | 0.488 | [9 empty] | hoco-pt |  |  |  |  | -307.643 | -307.493 | -307.743 | -307.743 | 0 | 0.9428136 | 0.3048136 | 0.123
[12 empty] | hoco-ru |  |  |  |  | -310.041 | -309.891 | -310.141 | -310.141 | 0 | 0.95683987 | 0.2018399 | 0.123
[12 empty] | hoco-rh |  |  |  |  | -308.762 | -308.612 | -308.862 | -308.862 | 0 | 0.9640556 | 0.36905565 | 0.123
[12 empty] | hoco-ag |  |  |  |  | -303.768 | -303.618 | -303.868 | -303.868 | 0 | 1.009654 | 0.4256537 | 0.123
[12 empty] | hoco-cd |  |  |  |  | -302.318 | -302.168 | -302.418 | -302.418 | 0 | 1.069193 | 0.4161929 | 0.123
[12 empty] | hoco-ir |  |  |  |  | -310.059 | -309.909 | -310.159 | -310.159 | 0 | 1.0033 | 0.3183002 | 0.123
[12 empty] | hoco-au |  |  |  |  | -304.397 | -304.247 | -304.497 | -304.497 | 0 | 1.036944 | 0.4169436 | 0.123
0.8706237 | 0.2766237 | 0.123 |  | 0.717 | 0.8706237 | 0.8636933 | 1.062332 | 0.9914109 | 0.9328019 | 0.8929386 | 0.9428136
0.8636933 | 0.2526933 | 0.123 |  | 0.165 | 0.2766237 | 0.2526933 | 0.3883317 | 0.34141095 | 0.2788019 | 0.2719386 | 0.3048136
1.062332 | 0.3883317 | 0.123 |  | 0.123 | 0.123 | 0.123 | 0.123 | 0.123 | 0.123 | 0.123 | 0.123
0.9914109 | 0.34141095 | 0.123
0.9328019 | 0.2788019 | 0.123
0.8929386 | 0.2719386 | 0.123 | [10 empty] | E_pot | E_ZPE | Cv_harm | -T*S | Free energy |  |  |  |  | *HOCO | *CO
0.9428136 | 0.3048136 | 0.123 | [9 empty] | co-ni |  |  |  |  | -298.213 |  | -298.313 | -298.313 |  | 0.8706237 | 0.1536237
[12 empty] | co-co |  |  |  |  | -299.555 |  | -299.655 | -299.655 |  | 0.8636933 | 0.1296933
[12 empty] | co-v |  |  |  |  | -302.221 |  | -302.321 | -302.321 |  | 1.062332 | 0.2653317
[12 empty] | co-cr |  |  |  |  | -301.81 |  | -301.91 | -301.91 |  | 0.9914109 | 0.21841095
[12 empty] | co-mn |  |  |  |  | -301.119 |  | -301.219 | -301.219 |  | 0.9328019 | 0.1558019
[12 empty] | co-fe |  |  |  |  | -300.405 |  | -300.505 | -300.505 |  | 0.8929386 | 0.1489386
[12 empty] | co-pt |  |  |  |  | -299.002 |  | -299.102 | -299.102 |  | 0.9428136 | 0.1818136
[12 empty] | co-ru |  |  |  |  | -301.517 |  | -301.617 | -301.617 |  | 0.95683987 | 0.07883987
[12 empty] | co-rh |  |  |  |  | -300.078 |  | -300.178 | -300.178 |  | 0.9640556 | 0.2460556
[12 empty] | co-ag |  |  |  |  | -295.073 |  | -295.173 | -295.173 |  | 1.009654 | 0.3026537
[12 empty] | co-cd |  |  |  |  | -293.692 |  | -293.792 | -293.792 |  | 1.069193 | 0.2931929
[12 empty] | co-ir |  |  |  |  | -301.465 |  | -301.565 | -301.565 |  | 1.0033 | 0.1953002
[12 empty] | co-au |  |  |  |  | -295.738 |  | -295.838 | -295.838 |  | 1.036944 | 0.2939436

## doping-near-mag
suface111 | E_pot | E_ZPE | Cv_harm | -T*S | Free energy | Overbinding correction | Solvent correction | final energy | clean surface | Free energy |  |  | E_pot | E_ZPE | Cv_harm | -T*S | Free energy | Overbinding correction | Solvent correction | final energy |  | HER:
* |  |  |  |  | -285.3709 |  |  | -285.3709 | pure-ni | -285.8974 |  | h-ni |  |  |  |  | -288.799 |  |  | -288.799 |  | HER: | 0.6463969
*H |  |  |  |  | -288.418 |  |  | -288.418 | pure-co | -287.218 |  | h-co |  |  |  |  | -290.257 |  |  | -290.257 |  | HER: | 0.50902062
*HOCO |  |  |  |  | -306.418 | -306.268 | -306.518 | -306.518 | pure-v | -290.1767 |  | h-v |  |  |  |  | -292.822 |  |  | -292.822 |  | HER: | 0.902685
*CO |  |  |  |  | -297.742 |  | -297.842 | -297.842 | pure-cr | -290.6276 |  | h-cr |  |  |  |  | -292.505 |  |  | -292.505 |  | HER: | 1.67063592
[9 empty] | pure-mn | -290.3174 |  | h-mn |  |  |  |  | -292.374 |  |  | -292.374 |  | HER: | 1.491438
[9 empty] | pure-fe | -288.6546 |  | h-fe |  |  |  |  | -291.384 |  |  | -291.384 |  | HER: | 0.8186072
T = 298.15 K and P(H2O) = 3534.0 Pa, P(CO) = 5562.0 Pa, P(CO2) = 101325.0 Pa, P(H2) = 101325.0 Pa | [8 empty] | pure-pt | -286.7172 |  | h-pt |  |  |  |  | -289.779 |  |  | -289.779 |  | HER: | 0.48618718
| E_pot | E_ZPE | C_Ideal_gas | -T*S | Free energy | Overbinding correction | Solvent correction | final energy | [13 empty] | doping CO2RR
H2 | -7.158 | 0.274 | 0.091 | -0.402 | -7.196 | -7.096 |  | -7.096 |  |  |  |  | E_pot | E_ZPE | Cv_harm | -T*S | Free energy |  |  |  |  | 1.*HOCO step | 2.*CO step | 3.CO step
CO2 | -18.459 | 0.306 | 0.099 | -0.662 | -18.718 | -18.418 |  | -18.418 |  |  |  | hoco-ni |  |  |  |  | -306.795 | -306.645 | -306.895 | -306.895 | 0 | 0.9683969 | 0.2363969 | 0.123
H2O | -12.833 | 0.572 | 0.104 | -0.669 | -12.827 |  |  | -12.827 |  |  |  | hoco-co |  |  |  |  | -308.11 | -307.96 | -308.21 | -308.21 | 0 | 0.9740206 | 0.32102062 | 0.123
CO | -12.118 | 0.132 | 0.091 | -0.668 | -12.564 |  |  | -12.564 |  |  |  | hoco-v |  |  |  |  | -310.884 | -310.734 | -310.984 | -310.984 | 0 | 1.158685 | 0.47468499 | 0.123
[12 empty] | hoco-cr |  |  |  |  | -311.368 | -311.218 | -311.468 | -311.468 | 0 | 1.125636 | 0.4626359 | 0.123
[12 empty] | hoco-mn |  |  |  |  | -311.038 | -310.888 | -311.138 | -311.138 | 0 | 1.145438 | 0.4984377 | 0.123
| C_Ideal_gas: | Cv_trans | Cv_rot | Cv_vib | C_v -> C_p | [6 empty] | hoco-fe |  |  |  |  | -309.441 | -309.291 | -309.541 | -309.541 | 0 | 1.079607 | 0.4436072 | 0.123
[12 empty] | hoco-pt |  |  |  |  | -307.516 | -307.366 | -307.616 | -307.616 | 0 | 1.067187 | 0.3561872 | 0.123 |  |  |  | with spin cosidering up and down
cd | [21 empty] | *HOCO | *CO |  | species | d band center for surface | d band center for atom 53 | atom53 for up and down | surface for up and down using shell | surface using ase
|  | 0 | [10 empty] | E_pot | E_ZPE | Cv_harm | -T*S | Free energy |  |  |  | pure | 0.8188529 | 0.09285286 |  | Pure | -1.946 | -2.117 | -2.13729 | -2.00824 | -1.992
1.*HOCO step |  | 0.8188529 | [9 empty] | co-ni |  |  |  |  | -298.248 |  | -298.348 | -298.348 |  | 0.9683969 | 0.1133969 |  | Doping Ni | -1.931 | -2.051 | -2.05255 | -1.94152 | -1.926
2.*CO step |  | 0.2158529 |  |  |  | 0.8188529 | 0.09285286 |  |  |  |  | co-co |  |  |  |  | -299.484 |  | -299.584 | -299.584 |  | 0.9740206 | 0.19802062 |  | Doping Co | -1.967 | -2.211 | -2.17906 | -1.948 | -1.932
3.CO step |  | 0.123 | [9 empty] | co-v |  |  |  |  | -302.289 |  | -302.389 | -302.389 |  | 1.158685 | 0.35168499 |  | Doping V | -1.904 | -2.181 | -2.09123 | -1.90369 | -1.888
[12 empty] | co-cr |  |  |  |  | -302.752 |  | -302.852 | -302.852 |  | 1.125636 | 0.3396359 |  | Doping Cr | -1.936 | -2.103 | -2.06813 | -1.88651 | -1.871
undoped HER: |  | 0.5008529 | [9 empty] | co-mn |  |  |  |  | -302.406 |  | -302.506 | -302.506 |  | 1.145438 | 0.3754377 |  | Doping Mn | -1.904 | -2.187 | -2.16191 | -1.88186 | -1.867
[12 empty] | co-fe |  |  |  |  | -300.798 |  | -300.898 | -300.898 |  | 1.079607 | 0.3206072 |  | Doping Fe | -1.857 | -2.133 | -2.13439 | -1.88333 | -1.867
[12 empty] | co-pt |  |  |  |  | -298.948 |  | -299.048 | -299.048 |  | 1.067187 | 0.2331872 |  | Doping Pt | -1.888 | -2.05 | -2.06544 | -1.90544 | -1.889
[11 empty] | * | 1.*HOCO step | 2.*CO step | 3.CO step
[10 empty] | Pure | 0 | 0.8188529 | 0.2158529 | 0.123 |  | 0.8188529 | 0.9683969 | 0.9740206 | 1.158685 | 1.125636 | 1.145438 | 1.079607 | 1.067187
[10 empty] | Ni | 0 | 0.9683969 | 0.2363969 | 0.123 |  | 0.2158529 | 0.2363969 | 0.32102062 | 0.47468499 | 0.4626359 | 0.4984377 | 0.4436072 | 0.3561872
[10 empty] | Co | 0 | 0.9740206 | 0.32102062 | 0.123 |  | 0.123 | 0.123 | 0.123 | 0.123 | 0.123 | 0.123 | 0.123 | 0.123
[10 empty] | V | 0 | 1.158685 | 0.47468499 | 0.123
[10 empty] | Cr | 0 | 1.125636 | 0.4626359 | 0.123
[10 empty] | Mn | 0 | 1.145438 | 0.4984377 | 0.123
[10 empty] | Fe | 0 | 1.079607 | 0.4436072 | 0.123
[10 empty] | Pt | 0 | 1.067187 | 0.3561872 | 0.123

## doping-near-mag-add
suface111 | E_pot | E_ZPE | Cv_harm | -T*S | Free energy | Overbinding correction | Solvent correction | final energy |  | clean surface | Free energy |  | E_pot | E_ZPE | Cv_harm | -T*S | Free energy | Overbinding correction | Solvent correction | final energy |  | HER:
* |  |  |  |  | -285.3709 |  |  | -285.3709 |  | pure-ni | -285.8974 | h-ni |  |  |  |  | -288.799 |  |  | -288.799 |  | HER: | 0.6463969
*H |  |  |  |  | -288.418 |  |  | -288.418 |  | pure-co | -287.218 | h-co |  |  |  |  | -290.257 |  |  | -290.257 |  | HER: | 0.50902062
*HOCO |  |  |  |  | -306.418 | -306.268 | -306.518 | -306.518 |  | pure-v | -290.1767 | h-v |  |  |  |  | -292.822 |  |  | -292.822 |  | HER: | 0.902685
*CO |  |  |  |  | -297.742 |  | -297.842 | -297.842 |  | pure-cr | -290.6276 | h-cr |  |  |  |  | -292.505 |  |  | -292.505 |  | HER: | 1.67063592
[10 empty] | pure-mn | -290.3174 | h-mn |  |  |  |  | -292.374 |  |  | -292.374 |  | HER: | 1.491438
[10 empty] | pure-fe | -288.6546 | h-fe |  |  |  |  | -291.384 |  |  | -291.384 |  | HER: | 0.8186072
T = 298.15 K and P(H2O) = 3534.0 Pa, P(CO) = 5562.0 Pa, P(CO2) = 101325.0 Pa, P(H2) = 101325.0 Pa | [9 empty] | pure-pt | -286.7172 | h-pt |  |  |  |  | -289.779 |  |  | -289.779 |  | HER: | 0.48618718
| E_pot | E_ZPE | C_Ideal_gas | -T*S | Free energy | Overbinding correction | Solvent correction | final energy |  | pure-ru | -289.1279 | h-ru
H2 | -7.158 | 0.274 | 0.091 | -0.402 | -7.196 | -7.096 |  | -7.096 |  | pure-rh | -287.856 | h-rh
CO2 | -18.459 | 0.306 | 0.099 | -0.662 | -18.718 | -18.418 |  | -18.418 |  | pure-ag | -282.9096 | h-ag
H2O | -12.833 | 0.572 | 0.104 | -0.669 | -12.827 |  |  | -12.827 |  | pure-cd | -281.5203 | h-cd
CO | -12.118 | 0.132 | 0.091 | -0.668 | -12.564 |  |  | -12.564 |  | pure-ir | -289.1936 | h-ir
[10 empty] | pure-au | -283.5655 | h-au
[10 empty] | pure-ti | -290.5761
| C_Ideal_gas: | Cv_trans | Cv_rot | Cv_vib | C_v -> C_p |  |  |  |  | pure-cu | -284.0574
[10 empty] | pure-zn | -281.803
cd | [9 empty] | pure-zr | -291.2522
|  | 0 | [7 empty] | pure-nb | -291.1021
1.*HOCO step |  | 0.8188529 | [7 empty] | pure-mo | -290.8788 | [10 empty] | doping CO2RR
2.*CO step |  | 0.2158529 |  |  |  | 0.8188529 | 0.09285286 |  |  | pure-tc | -290.1758 |  | E_pot | E_ZPE | Cv_harm | -T*S | Free energy |  |  |  |  | 1.*HOCO step | 2.*CO step | 3.CO step
3.CO step |  | 0.123 | [7 empty] | pure-hf | -293.3129 | hoco-ni |  |  |  |  | -306.795 | -306.645 | -306.895 | -306.895 | 0 | 0.9683969 | 0.2363969 | 0.123
[10 empty] | pure-ta | -293.2147 | hoco-co |  |  |  |  | -308.11 | -307.96 | -308.21 | -308.21 | 0 | 0.9740206 | 0.32102062 | 0.123
undoped HER: |  | 0.5008529 | [7 empty] | pure-w | -292.8583 | hoco-v |  |  |  |  | -310.884 | -310.734 | -310.984 | -310.984 | 0 | 1.158685 | 0.47468499 | 0.123
[10 empty] | pure-re | -292.0111 | hoco-cr |  |  |  |  | -311.368 | -311.218 | -311.468 | -311.468 | 0 | 1.125636 | 0.4626359 | 0.123
[10 empty] | pure-os | -290.8723781 | hoco-mn |  |  |  |  | -311.038 | -310.888 | -311.138 | -311.138 | 0 | 1.145438 | 0.4984377 | 0.123
[10 empty] | pure-sc | -289.7283 | hoco-fe |  |  |  |  | -309.441 | -309.291 | -309.541 | -309.541 | 0 | 1.079607 | 0.4436072 | 0.123
[10 empty] | pure-y | -290.4016 | hoco-pt |  |  |  |  | -307.516 | -307.366 | -307.616 | -307.616 | 0 | 1.067187 | 0.3561872 | 0.123
[10 empty] | alloy-co-pt | -291.9062 | hoco-ru |  |  |  |  | -309.938 | -309.788 | -310.038 | -310.038 | 0 | 1.05591469 | 0.2459147 | 0.123
[10 empty] | co-whole layer | -299.8528333 | hoco-rh |  |  |  |  | -308.66 | -308.51 | -308.76 | -308.76 | 0 | 1.062038 | 0.4450376 | 0.123
[10 empty] | co-second layer | -300.5347 | hoco-ag |  |  |  |  | -303.662 | -303.512 | -303.762 | -303.762 | 0 | 1.11364304 | 0.450643 | 0.123
[10 empty] | pt-whole-layer | -293.5338 | hoco-cd |  |  |  |  | -302.236 | -302.086 | -302.336 | -302.336 | 0 | 1.150314 | 0.462314 | 0.123
[10 empty] | alloy-2-co-pd | -296.9927 | hoco-ir |  |  |  |  | -309.948 | -309.798 | -310.048 | -310.048 | 0 | 1.11156067 | 0.3695607 | 0.123
[10 empty] | co-1doped-rotate | -287.2863 | hoco-au |  |  |  |  | -304.295 | -304.145 | -304.395 | -304.395 | 0 | 1.136505 | 0.4755049 | 0.123
[10 empty] | fe-whole layer | -314.1847 | hoco-ti |  |  |  |  | -311.26 | -311.11 | -311.36 | -311.36 | 0 | 1.182067 | 0.5380674 | 0.123
[10 empty] | more in first layer | -293.7805 | hoco-cu |  |  |  |  | -304.827 | -304.677 | -304.927 | -304.927 | 0 | 1.09641009 | 0.4394101 | 0.123
[10 empty] | co-ilands | -292.1332 | hoco-zn |  |  |  |  | -302.545 | -302.395 | -302.645 | -302.645 | 0 | 1.124008 | 0.45400839 | 0.123
[10 empty] | ni-whole layer | -287.3087 | hoco-zr |  |  |  |  | -311.88 | -311.73 | -311.98 | -311.98 | 0 | 1.23819405 | 0.554194 | 0.123
[10 empty] | mn-whole layer | -325.863 | hoco-nb |  |  |  |  | -311.707 | -311.557 | -311.807 | -311.807 | 0 | 1.26112044 | 0.3691204 | 0.123
[12 empty] | hoco-mo |  |  |  |  | -311.521 | -311.371 | -311.621 | -311.621 | 0 | 1.223798 | 0.4017978 | 0.123
[10 empty] | pt-whole-layer | -293.4766 | hoco-tc |  |  |  |  | -310.933 | -310.783 | -311.033 | -311.033 | 0 | 1.108777 | 0.3067771 | 0.123
[12 empty] | hoco-hf |  |  |  |  | -313.953 | -313.803 | -314.053 | -314.053 | 0 | 1.22591015 | 0.5439101 | 0.123
[12 empty] | hoco-ta |  |  |  |  | -313.821 | -313.671 | -313.921 | -313.921 | 0 | 1.259724 | 0.3857235 | 0.123
[12 empty] | hoco-w |  |  |  |  | -313.48 | -313.33 | -313.58 | -313.58 | 0 | 1.244266 | 0.3812658 | 0.123
[12 empty] | hoco-re |  |  |  |  | -312.579 | -312.429 | -312.679 | -312.679 | 0 | 1.29810218 | 0.4161022 | 0.123
[12 empty] | hoco-os |  |  |  |  | -311.491 | -311.341 | -311.591 | -311.591 | 0 | 1.247378 | 0.3473781 | 0.123
[12 empty] | hoco-sc |  |  |  |  | -310.373 | -310.223 | -310.473 | -310.473 | 0 | 1.22130089 | 0.5573009 | 0.123
[12 empty] | hoco-y |  |  |  |  | -311 | -310.85 | -311.1 | -311.1 | 0 | 1.26760916 | 0.3986092 | 0.123
0.8706237 | 0.2766237 | 0.123 |  | 0.717 | 0.8706237 | 0.8636933 | 1.062332 | 0.9914109 | 0.9328019 | 0.8929386 | 0.9428136 | alloy-co-pd |  |  |  |  | -312.88 | -312.73 | -312.98 | -312.98 |  | 0.8921897
0.8636933 | 0.2526933 | 0.123 |  | 0.165 | 0.2766237 | 0.2526933 | 0.3883317 | 0.34141095 | 0.2788019 | 0.2719386 | 0.3048136 | co-whole layer | -321.955 |  |  |  | -321.336 | -321.186 | -321.436 | -321.436 |  | 0.3828333
1.062332 | 0.3883317 | 0.123 |  | 0.123 | 0.123 | 0.123 | 0.123 | 0.123 | 0.123 | 0.123 | 0.123 | co-second layer | -321.9451 |  |  |  | -321.346 | -321.196 | -321.446 | -321.446 |  | 1.05468499
0.9914109 | 0.34141095 | 0.123 | [9 empty] | pt-whole-layer |  |  |  |  | -314.477 | -314.327 | -314.577 | -314.577 |  | 0.9228066
0.9328019 | 0.2788019 | 0.123 | [9 empty] | alloy-2-co-pd |  |  |  |  | -317.905 | -317.755 | -318.005 | -318.005 |  | 0.9536858
0.8929386 | 0.2719386 | 0.123 | [9 empty] | co-1doped-rotate |  |  |  |  | -308.063 | -307.913 | -308.163 | -308.163 |  | 1.089303
0.9428136 | 0.3048136 | 0.123 | [9 empty] | fe-whole layer |  |  |  |  | -335.319 | -335.169 | -335.419 | -335.419 |  | 0.7316606
[12 empty] | more in first layer |  |  |  |  | -314.728 | -314.578 | -314.828 | -314.828 |  | 0.9185253
[12 empty] | co-ilands |  |  |  |  | -313.787 | -313.637 | -313.887 | -313.887 |  | 0.2122127
[12 empty] | ni-whole layer |  |  |  |  | -308.425 | -308.275 | -308.525 | -308.525 |  | 0.7496733
[12 empty] | mn-whole layer |  |  |  |  | -346.788 | -346.638 | -346.888 | -346.888 |  | 0.94097696
[12 empty] | pt-whole-layer |  |  |  |  | -314.797 | -314.647 | -314.897 | -314.897 |  | 0.5456059
[22 empty] | *HOCO | *CO
[13 empty] | E_pot | E_ZPE | Cv_harm | -T*S | Free energy |  |  |  |  | 0.8188529 | 0.09285286
[12 empty] | co-ni |  |  |  |  | -298.248 |  | -298.348 | -298.348 |  | 0.9683969 | 0.1133969
[12 empty] | co-co |  |  |  |  | -299.484 |  | -299.584 | -299.584 |  | 0.9740206 | 0.19802062
[12 empty] | co-v |  |  |  |  | -302.289 |  | -302.389 | -302.389 |  | 1.158685 | 0.35168499
[12 empty] | co-cr |  |  |  |  | -302.752 |  | -302.852 | -302.852 |  | 1.125636 | 0.3396359
[12 empty] | co-mn |  |  |  |  | -302.406 |  | -302.506 | -302.506 |  | 1.145438 | 0.3754377
[12 empty] | co-fe |  |  |  |  | -300.798 |  | -300.898 | -300.898 |  | 1.079607 | 0.3206072
[12 empty] | co-pt |  |  |  |  | -298.948 |  | -299.048 | -299.048 |  | 1.067187 | 0.2331872
[12 empty] | co-ru |  |  |  |  | -301.469 |  | -301.569 | -301.569 |  | 1.05591469 | 0.1229147
[12 empty] | co-rh |  |  |  |  | -299.998 |  | -300.098 | -300.098 |  | 1.062038 | 0.3220376
[12 empty] | co-ag |  |  |  |  | -295.046 |  | -295.146 | -295.146 |  | 1.11364304 | 0.327643
[12 empty] | co-cd |  |  |  |  | -293.645 |  | -293.745 | -293.745 |  | 1.150314 | 0.339314
[12 empty] | co-ir |  |  |  |  | -301.411 |  | -301.511 | -301.511 |  | 1.11156067 | 0.2465607
[12 empty] | co-au |  |  |  |  | -295.677 |  | -295.777 | -295.777 |  | 1.136505 | 0.3525049
[12 empty] | co-ti |  |  |  |  | -302.625 |  | -302.725 | -302.725 |  | 1.182067 | 0.4150674
[12 empty] | co-cu |  |  |  |  | -296.205 |  | -296.305 | -296.305 |  | 1.09641009 | 0.3164101
[12 empty] | co-zn |  |  |  |  | -293.936 |  | -294.036 | -294.036 |  | 1.124008 | 0.33100839
[12 empty] | co-zr |  |  |  |  | -303.285 |  | -303.385 | -303.385 |  | 1.23819405 | 0.431194
[12 empty] | co-nb |  |  |  |  | -303.32 |  | -303.42 | -303.42 |  | 1.26112044 | 0.2461204
[12 empty] | co-mo |  |  |  |  | -303.064 |  | -303.164 | -303.164 |  | 1.223798 | 0.2787978
[12 empty] | co-tc |  |  |  |  | -302.456 |  | -302.556 | -302.556 |  | 1.108777 | 0.1837771
[12 empty] | co-hf |  |  |  |  | -305.356 |  | -305.456 | -305.456 |  | 1.22591015 | 0.4209101
[12 empty] | co-ta |  |  |  |  | -305.416 |  | -305.516 | -305.516 |  | 1.259724 | 0.2627235
[12 empty] | co-w |  |  |  |  | -305.064 |  | -305.164 | -305.164 |  | 1.244266 | 0.2582658
[12 empty] | co-re |  |  |  |  | -304.182 |  | -304.282 | -304.282 |  | 1.29810218 | 0.2931022
[12 empty] | co-os |  |  |  |  | -303.112 |  | -303.212 | -303.212 |  | 1.247378 | 0.2243781
[12 empty] | co-sc |  |  |  |  | -301.758 |  | -301.858 | -301.858 |  | 1.22130089 | 0.4343009
[12 empty] | co-y |  |  |  |  | -302.59 |  | -302.69 | -302.69 |  | 1.26760916 | 0.2756092
[12 empty] | 0.8188529 | 0.09285286 |  | 0.8188529 | 0.9683969 | 0.9740206 | 1.158685 | 1.125636 | 1.145438 | 1.079607 | 1.067187 | 1.05591469 | 1.062038 | 1.11364304 | 1.150314 | 1.11156067 | 1.136505
[12 empty] | 0.9683969 | 0.1133969 |  | 0.09285286 | 0.1133969 | 0.19802062 | 0.35168499 | 0.3396359 | 0.3754377 | 0.3206072 | 0.2331872 | 0.1229147 | 0.3220376 | 0.327643 | 0.339314 | 0.2465607 | 0.3525049
[12 empty] | 0.9740206 | 0.19802062
[12 empty] | 1.158685 | 0.35168499
[12 empty] | 1.125636 | 0.3396359
[12 empty] | 1.145438 | 0.3754377
[12 empty] | 1.079607 | 0.3206072
[12 empty] | 1.067187 | 0.2331872
[12 empty] | 1.05591469 | 0.1229147
[12 empty] | 1.062038 | 0.3220376
[12 empty] | 1.11364304 | 0.327643
[12 empty] | 1.150314 | 0.339314
[12 empty] | 1.11156067 | 0.2465607
[12 empty] | 1.136505 | 0.3525049

## stability
pure metal | crystall structure | energy | atom number | energy per atom | surface-first layer | energy | doping formation energy | 0 | subsurface-single-atom | energy | doping formation energy | 0 | overlayer-surface | energy | doping formation energy | 0 | Island | energy | doping formation energy
pd | fcc | -7.80368262 | 4 | -1.950920655 | pure-surface | -285.3709 | - |  | pure-surface | -285.3709 | - |  | pure-surface | -285.3709 | - |  | pure-surface | -285.3709 | -
ni | fcc | -10.13503737 | 4 | -2.533759 | pure-ni | -285.8982 | 0.05549614 |  | pure-ni | -285.8445 | 0.109254 |  | ni-whole layer | -287.3087 | 3.307782 |  | ni-island | -286.807 | 0.8952941
co | hcp | -8.56760026 | 2 | -4.28380013 | pure-co | -287.2169 | 0.4868369 |  | pure-co | -287.1399 | 0.5639141 |  | co-whole layer | -299.8528333 | 6.513989305 |  | co-island | -292.1332 | 2.5692125
v | bcc | -13.2505998 | 2 | -6.6252999 | pure-v | -290.1771 | -0.1318877 |  | pure-v | -290.2481 | -0.2028188 |  | v-whole layer | -329.2956 | -1.85527 |  | v-island | -304.3349 | -0.2664833
cr | bcc | -14.29997282 | 2 | -7.14998641 | pure-cr | -290.6282 | -0.05829132 |  | pure-cr | -290.7096 | -0.1396406 |  | cr-whole layer | -329.4425 | 2.719977955 |  | cr-island | -305.566 | 0.6012086
mn | bcc | -186.7827 | 29 | -6.440782 | pure-mn | -290.3172 | -0.4564507 |  | pure-mn | -290.5739 | -0.7131415 |  | mn-whole layer | -325.863 | -0.08331322 |  | mn-island | -303.9286 | -0.5982246
fe | bcc | -11.2607152 | 2 | -5.6303576 | pure-fe | -288.6557 | 0.3946255 |  | pure-fe | -288.6775 | 0.3728009 |  | fe-whole layer | -314.1847 | 4.301179205 |  | fe-island | -297.9571634 | 2.13149171
pt | fcc | -12.57005697 | 4 | -3.142514 | pure-pt | -286.7163 | -0.1538343 |  | pure-pt | -286.3349 | 0.2275546 |  | pt-whole-layer | -293.5338 | 2.561443 |  | pt-island | -289.8063 | 0.3309635
ti | hcp | -11.71659614 | 2 | -5.85829807 | [8 empty] | ti-whole-layer | -330.0357 | -9.498414325 |  | ti-island | -305.5684 | -4.5680047
hf | hcp | -15.87606734 | 2 | -7.93803367 | [8 empty] | hf-whole-layer | -346.0972 | -6.842285525 |  | hf-island | -315.4195 | -6.10012114
[9 empty] | sub-whole-layer | energy | doping formation energy | 0
pure-surface
ni-sub
co-sub
v-sub
cr-sub
mn-sub
fe-sub
pt-sub
ti-sub
hf-sub

## activity
surface-first layer | surface E_pot | surface doping | surface E_pot |  |  | sites | E_pot | binding energy |  | sites | E_pot | binding energy |  | sites | E_pot | binding energy
pure-surface | -285.3709 | ni | -285.8982 |  | ni-h | top | -288.8522 | 0.62497687 | ni-hoco | top | -307.2686 | 0.6676035 | ni-co | top | -298.4901007 | -0.47390529
pure-ni | -285.8982 |  | -285.8982 |  |  | top2 | -288.926 | 0.5512356 |  | top2 | -307.3645 | 0.5716792 |  | top2 | -298.2336 | -0.2174371
pure-co | -287.2169 |  | -285.8982 |  |  | top3 | -288.8854 | 0.5917994 |  | top3 | -307.2904 | 0.6458429 |  | top3 | -298.1658 | -0.1496409
pure-v | -290.1771 |  | -285.8982 |  |  | hollow | -289.0109 | 0.4662468 |  | hollow | -307.3572 | 0.5790173 |  | hollow | -298.4843 | -0.4681324
pure-cr | -290.6282 | co | -287.2169 |  | co-h | top | -290.5434 | 0.2524589 | co-hoco | top | -308.5698 | 0.68510133 | co-co | top | -300.1875 | -0.8526256
pure-mn | -290.3172 |  | -287.2169 |  |  | top2 | -290.2631 | 0.5327651 |  | top2 | -308.7138 | 0.5410533 |  | top2 | -299.5618 | -0.2269437
pure-fe | -288.6557 |  | -287.2169 |  |  | top3 | -290.2538 | 0.5421404 |  | top3 | -308.6791 | 0.575776 |  | top3 | -299.5371 | -0.202236
pure-pt | -286.7163 |  | -287.2169 |  |  | hollow | -290.4968 | 0.2991058 |  | hollow | -308.6699 | 0.5849884 |  | hollow | -300.2292 | -0.8943494
|  | v | -290.1771 |  | v-h | top | -293.286 | 0.47013691 | v-hoco | top | -311.6345 | 0.58059599 | v-co | top | -303.1587 | -0.8635755
|  |  | -290.1771 |  |  | top2 | -293.0145 | 0.7416312 |  | top2 | -311.4447752 | 0.7703446 |  | top2 | -302.3018 | -0.0066925
| E_pot |  | -290.1771 |  |  | top3 | -292.939 | 0.8171062 |  | top3 | -311.3138 | 0.9013231 |  | top3 | -302.3635 | -0.06833594
H2 | -7.158 |  | -290.1771 |  |  | hollow | -293.2613 | 0.4948503 |  | hollow | -311.6334 | 0.5816973 |  | hollow | -303.1556521 | -0.86053233
CO2 | -18.459 | cr | -290.6282 |  | cr-h | top | -293.0994 | 1.107858 | cr-hoco | top | -311.165 | 1.501167 | cr-co | top | -303.0144 | -0.2681824
H2O | -12.833 |  | -290.6282 |  |  | top2 | -293.5310247 | 0.6761852 |  | top2 | -311.966 | 0.7001652 |  | top2 | -302.8624 | -0.1162098
CO | -12.118 |  | -290.6282 |  |  | top3 | -293.3974 | 0.8098102 |  | top3 | -310.8755 | 1.790683 |  | top3 | -302.8448 | -0.09863258
|  |  | -290.6282 |  |  | hollow | -293.6999 | 0.50735792 |  | hollow | -311.0386 | 1.62765571 |  | hollow | -303.0122 | -0.2659959
|  | mn | -290.3172 |  | mn-h | top | -292.404 | 1.49219567 | mn-hoco | top | -310.3545913 | 2.00057413 | mn-co | top | -302.5333 | -0.09815918
|  |  | -290.3172 |  |  | top2 | -293.2578 | 0.6383632 |  | top2 | -311.6884 | 0.6668057 |  | top2 | -302.4884 | -0.05321416
|  |  | -290.3172 |  |  | top3 | -293.1462 | 0.7500053 |  | top3 | -310.3752 | 1.97994258 |  | top3 | -302.4836 | -0.04840686
|  |  | -290.3172 |  |  | hollow | -293.3899 | 0.5062631 |  | hollow | -310.4282 | 1.92696652 |  | hollow | -302.4892 | -0.05406239
|  | fe | -288.6557 |  | fe-h | top | -291.789 | 0.44568247 | fe-hoco | top | -309.7096 | 0.9840403 | fe-co | top | -301.6645 | -0.8908268
|  |  | -288.6557 |  |  | top2 | -291.6426 | 0.59201988 |  | top2 | -310.0844 | 0.6092158 |  | top2 | -300.8926 | -0.1189347
|  |  | -288.6557 |  |  | top3 | -291.5741 | 0.6605562 |  | top3 | -310.0062 | 0.6874369 |  | top3 | -300.8457 | -0.07208082
|  |  | -288.6557 |  |  | hollow | -291.6913 | 0.54337892 |  | hollow | -309.6881 | 1.005565 |  | hollow | -301.654 | -0.88030807
|  | pt | -286.7163 |  | pt-h | top | -289.9607 | 0.3345797 | pt-hoco | top | -308.2466 | 0.50763825 | pt-co | top | -298.9552 | -0.1209202
|  |  | -286.7163 |  |  | top2 | -289.6514 | 0.6438682 |  | top2 | -308.1215 | 0.63278 |  | top2 | -299.0501 | -0.2158067
|  |  | -286.7163 |  |  | top3 | -289.7111 | 0.5841579 |  | top3 | -308.1327 | 0.6216265 |  | top3 | -299.0008 | -0.1665513
|  |  | -286.7163 |  |  | hollow | -287.947 | 2.34823826 |  | hollow | -308.1096 | 0.64466304 |  | hollow | -299.2429 | -0.4085936
|  | pure | -285.3709 |  | pure-h | top | -288.5517 | 0.3981953 | pure-hoco | top | -307.0046 | 0.4042868 | pure-co | top | -297.8506 | -0.3617554
|  |  | -285.3709 |  |  | top2 | -288.5517 | 0.3981953 |  | top2 | -307.0046 | 0.4042868 |  | top2 | -297.8506 | -0.3617554
|  |  | -285.3709 |  |  | top3 | -288.5517 | 0.3981953 |  | top3 | -307.0046 | 0.4042868 |  | top3 | -297.8506 | -0.3617554
|  |  | -285.3709 |  |  | hollow | -288.6065 | 0.3433369 |  | hollow | -306.9912 | 0.4176229 |  | hollow | -297.649 | -0.1601285
|  | whole surface | -299.8528333 | - |  |  |  |  | whole layer-hoco | top | -321.9553 | -0.06447502