## paral
| * | *HOCO | *CO | CO | *OH | *H | Cor. *HOCO | Cor. *CO | Cor. CO | Cor. *OH | Cor. *H
Pure | 0 | 0.81885286 | 0.21585286 | 0.123 | 1.809853 | 0.5008529 | -3.06390398 | 0.3701934 | 0.123 | -7.29752684 | 0.3428936 | S
Ni | 0 | 1.040926 | 0.06892558 | 0.123 | 1.586926 | 0.7659256 | 0.08196604 | 4.25954489 | 0.123 | 0.8174687 | 0.4853959 | S
Co | 0 | 0.9086249 | -0.3513751 | 0.123 | 1.303625 | 0.443625 | 0.0060625 | 0.755454 | 0.123 | 0.383937 | 0.1901821 | D
V | 0 | 0.7280319 | -0.2109681 | 0.123 | 0.4120319 | 0.6990319 | -0.1017016 | 0.3132728 | 0.123 | -0.06099428 | 0.6955022 | D
Cr | 0 | 0.877969 | 0.076969 | 0.123 | 0.606969 | 0.769969 | 0.1501712 | 0.07467572 | 0.123 | -0.2194667 | 0.6061751 | D
Mn | 0 | 1.388856 | 0.4498563 | 0.123 | 0.80585627 | 0.9468563 | 0.53262588 | 12.40462716 | 0.123 | 0.03137224 | 0.7337534 | D
Fe | 0 | 1.080652 | -0.1693479 | 0.123 | 0.9946521 | 0.6256521 | 0.6519397 | 1.04687908 | 0.123 | 0.6319111 | 0.3971876 | D
Pt | 0 | 0.8092674 | 0.2832674 | 0.123 | 1.944267 | 0.4292674 | -0.1992255 | -0.02248527 | 0.123 | 1.128989 | 0.2914709 | S
Ti | 0 | 0.5074159 | -0.0695841 | 0.123 | -0.2115841 | 0.7794159 | -1.172974 | 0.1933609 | 0.123 | -1.32107 | 0.2452258 | D
Hf | 0 | 0.2269762 | -0.1360238 | 0.123 | -0.8470238 | 0.7369762 | 0.2269762 | 0.1360238 | 0.123 | -0.8470238 | 0.7369762 | D
distortion energy
|  | 3.88275684 | 0.5860463 | 0 | 9.1073797 | 0.1579592
|  | 0.9589595 | 4.32847047 | 0 | 0.76945687 | 0.28052964
|  | 0.90256245 | 0.404079 | 0 | 0.919688 | 0.2534429
|  | 0.82973353 | 0.1023047 | 0 | 0.4730262 | 0.00352972
|  | 0.72779784 | 0.1516447 | 0 | 0.8264357 | 0.1637939
|  | 0.8562304 | 12.85448343 | 0 | 0.77448403 | 0.2131029
|  | 0.4287124 | 0.8775312 | 0 | 0.362741 | 0.2284645
|  | 1.008493 | 0.2607821 | 0 | 0.81527803 | 0.1377965
|  | 1.68039024 | 0.1237768 | 0 | 1.10948563 | 0.5341901

## island
| * | *HOCO | *CO | CO | *OH | *H
Pure | 0 | 0.81885286 | 0.21585286 | 0.123 | 1.809853 | 0.5008529
Ni | 0 | 1.04696795 | 0.1229679 | 0.123 | 1.639968 | 0.796968
Co | 0 | 0.2122127 | -0.7327873 | 0.123 | 0.3992127 | -0.03878727
V | 0 | 0.5659076 | -0.2810924 | 0.123 | 0.3559077 | 0.6849077
Cr | 0 | 0.9709618 | 0.1549618 | 0.123 | 0.6079618 | 0.8509618
Mn | 0 | 1.03957921 | -0.2234208 | 0.123 | 0.8045792 | 0.7185792
Fe | 0 | 1.074163 | -0.1888366 | 0.123 | 1.0591634 | 0.5041634
Pt | 0 | 0.8673182 | 0.3533182 | 0.123 | 0.2903182 | 0.4703182
Ti | 0 | 0.6334217 | -0.1535783 | 0.123 | -0.3485783 | 0.8184217
Hf | 0 | 0.5384805 | -0.1125195 | 0.123 | -1.964519 | -0.1675195

## overlayer
| * | *HOCO | *CO | CO | *OH | *H
Pure | 0 | 0.81885286 | 0.21585286 | 0.123 | 1.809853 | 0.5008529
Ni | 0 | 0.7496733 | -0.1723267 | 0.123 | 0.1186733 | 0.63367331
Co | 0 | 0.3828333 | -0.5891667 | 0.123 | 0.1078333 | 0.3388333
V | 0 | 0.5495901 | -0.2304099 | 0.123 | 0.17459011 | 0.5435901
Cr | 0 | 0.7665212 | -0.3494788 | 0.123 | 0.5045212 | 0.7285212
Mn | 0 | 0.94097696 | -0.03002304 | 0.123 | 0.872977 | 0.81597696
Fe | 0 | 0.7316606 | -0.09233937 | 0.123 | 0.96366063 | 0.6466606
Pt | 0 | 0.5456059 | -0.3253941 | 0.123 | 1.250606 | 0.08460595
Ti | 0 | 0.5847184 | -0.1332816 | 0.123 | -0.32228161 | 0.8857184
Hf | 0 | -1.646121 | -0.32179 | 0.123 | -1.53279 | 0.16121

## doping-near-mag
| * | *HOCO | *CO | CO | *OH | *H
Pure | 0 | 0.81885286 | 0.21585286 | 0.123 | 1.809853 | 0.5008529
Ni | 0 | 0.9683969 | 0.2363969 | 0.123 | 1.91939694 | 0.66119541
Co | 0 | 0.9740206 | 0.32102062 | 0.123 | 1.931021 | 0.5258954
V | 0 | 1.158685 | 0.47468499 | 0.123 | 2.16768499 | 0.7781198
Cr | 0 | 1.125636 | 0.4626359 | 0.123 | 2.08963592 | 0.7412099
Mn | 0 | 1.145438 | 0.4984377 | 0.123 | 2.04643773 | 0.1841654
Fe | 0 | 1.079607 | 0.4436072 | 0.123 | 1.97160719 | 0.8446643
Pt | 0 | 1.067187 | 0.3561872 | 0.123 | 0.2211872 | 0.5052807
Ti | 0 | 1.182067 | 0.5380674 | 0.123 | 2.108067 | 0.9110674
Hf | 0 | 1.22591015 | 0.5439101 | 0.123 | 2.08491015 | 0.9179102

## island-new
| * + CO2 | *HOCO | *CO | * + CO |  | * + CO2 | *HOCO | *CO | * + CO
Pd | 0 | 0.8436768 | 0.2164044 | 0.123 | Pd | 0 | 0.8436768 | 0.2164044 | 0.123
Sc | 0 | 0.3315079 | 0.04012635 | 0.123 | Sc | 0 | 0.02618139 | 0.04012635 | 0.123
Ti | 0 | 0.51077125 | -0.2164072 | 0.123 | Ti | 0 | 0.5206935 | -0.2164072 | 0.123
V | 0 | 0.4945756 | -0.5007075 | 0.123 | V | 0 | 0.4945756 | -0.5007075 | 0.123
Mn | 0 | 0.1254875 | -0.7313845 | 0.123 | Mn | 0 | 0.1254875 | -0.7313845 | 0.123
Fe | 0 | 0.2544428 | -0.7785169 | 0.123 | Fe | 0 | 0.2544428 | -0.7785169 | 0.123
Co | 0 | 0.8842449 | -0.3213035 | 0.123 | Co | 0 | 0.8842449 | -0.3213035 | 0.123
Ni | 0 | 1.088995 | 0.08500548 | 0.123 | Ni | 0 | 1.088995 | 0.08500548 | 0.123
Cu | 0 | 1.63519557 | 0.326398 | 0.123 | Cu | 0 | 1.63519557 | 0.326398 | 0.123
Zn | 0 | 0.95501516 | 0.4651084 | 0.123 | Zn | 0 | 0.95501516 | 0.4651084 | 0.123
Y | 0 | -2.35443569 | -2.237223 | 0.123 | Y | 0 | -2.35443569 | -2.237223 | 0.123
Zr | 0 | -1.03550915 | 0.4770443 | 0.123 | Zr | 0 | -1.03550915 | -0.6950885 | 0.123
Nb | 0 | 0.56285378 | -0.365653 | 0.123 | Nb | 0 | 0.56285378 | -0.365653 | 0.123
Mo | 0 | 0.5349715 | -0.1820861 | 0.123 | Mo | 0 | 0.5349715 | -0.1820861 | 0.123
Ru | 0 | 0.7417035 | -0.6291979 | 0.123 | Ru | 0 | 0.7417035 | -0.6291979 | 0.123
Rh | 0 | 0.9491453 | -0.0952065 | 0.123 | Rh | 0 | 0.9491453 | -0.0952065 | 0.123
Ag | 0 | 1.98518722 | 0.487797 | 0.123 | Ag | 0 | 1.984305 | 0.4865072 | 0.123
[6 empty] | * + CO2 | *HOCO | *CO | * + CO
[5 empty] | Pd | 0 | 0.8436768 | 0.2164044 | 0.123
[5 empty] | Sc | 0 | 0.3315079 | 0.04012635 | 0.123
[5 empty] | Ti | 0 | 0.51077125 | -0.2164072 | 0.123
[5 empty] | V | 0 | 0.4945756 | -0.5007075 | 0.123
[5 empty] | Mn | 0 | 0.1254875 | -0.7313845 | 0.123
[5 empty] | Fe | 0 | 0.2544428 | -0.7785169 | 0.123
[5 empty] | Co | 0 | 0.8842449 | -0.3213035 | 0.123
[5 empty] | Ni | 0 | 1.088995 | 0.08500548 | 0.123
[5 empty] | Cu | 0 | 1.63519557 | 0.326398 | 0.123
[5 empty] | Zn | 0 | 0.95501516 | 0.4651084 | 0.123
[5 empty] | Y | 0 | -2.35443569 | -2.237223 | 0.123
[5 empty] | Zr | 0 | -1.03550915 | 0.4770443 | 0.123
[5 empty] | Nb | 0 | 0.56285378 | -0.365653 | 0.123
[5 empty] | Mo | 0 | 0.5349715 | -0.1820861 | 0.123
[5 empty] | Ru | 0 | 0.7417035 | -0.6291979 | 0.123
[5 empty] | Rh | 0 | 0.9491453 | -0.0952065 | 0.123
[5 empty] | Ag | 0 | 1.98518722 | 0.487797 | 0.123

## paral-new
| * + CO2 | *HOCO | *CO | * + CO |  | * + CO2 | *HOCO | *CO | * + CO
Pd | 0 | 0.8436768 | 0.2164044 | 0.123 | Pd | 0 | 0.8436768 | 0.2164044 | 0.123
Sc | 0 | 0.2049283 | 0.0313993 | 0.123 | Sc | 0 | 0.2049283 | -0.2982705 | 0.123
Ti | 0 | 0.5086761 | -0.1447495 | 0.123 | Ti | 0 | 0.5086761 | -0.1447495 | 0.123
V | 0 | 0.5925507 | -0.3314822 | 0.123 | V | 0 | 0.5925507 | -0.3314822 | 0.123
Mn | 0 | 0.5055464 | -0.6216318 | 0.123 | Mn | 0 | 0.5055464 | -0.6216318 | 0.123
Fe | 0 | 0.8911517 | -0.65971806 | 0.123 | Fe | 0 | 0.8911517 | -0.65971806 | 0.123
Co | 0 | 0.6280146 | -0.525602 | 0.123 | Co | 0 | 0.6280146 | -0.525602 | 0.123
Ni | 0 | 1.04723421 | 0.03499442 | 0.123 | Ni | 0 | 1.04723421 | 0.03499442 | 0.123
Cu | 0 | 1.617028 | 0.37293718 | 0.123 | Cu | 0 | 1.617028 | 0.37293718 | 0.123
Zn | 0 | 0.86854102 | 0.4548987 | 0.123 | Zn | 0 | 0.8533207 | 0.4111989 | 0.123
Y | 0 | -0.1847263 | 0.00407025 | 0.123 | Y | 0 | -0.06836713 | 0.1142608 | 0.123
Zr | 0 | 0.4962419 | -0.1223327 | 0.123 | Zr | 0 | 0.61638396 | -0.1193664 | 0.123
Nb | 0 | 0.5448856 | -0.1993341 | 0.123 | Nb | 0 | 0.54131257 | -0.1993341 | 0.123
Mo | 0 | 0.33292058 | -0.4848068 | 0.123 | Mo | 0 | 0.33292058 | -0.4848068 | 0.123
Ru | 0 | 0.7106805 | -0.760848 | 0.123 | Ru | 0 | 0.7106805 | -0.760848 | 0.123
Rh | 0 | 0.907763 | -0.1585368 | 0.123 | Rh | 0 | 0.907763 | -0.1585368 | 0.123
Ag | 0 | 1.97488855 | 0.4754645 | 0.123 | Ag | 0 | 1.97488855 | 0.4754645 | 0.123
[6 empty] | * + CO2 | *HOCO | *CO | * + CO
[5 empty] | Pd | 0 | 0.8436768 | 0.2164044 | 0.123
[5 empty] | Sc | 0 | 0.2049283 | 0.0313993 | 0.123
[5 empty] | Ti | 0 | 0.5086761 | -0.1447495 | 0.123
[5 empty] | V | 0 | 0.5925507 | -0.3314822 | 0.123
[5 empty] | Mn | 0 | 0.5055464 | -0.6216318 | 0.123
[5 empty] | Fe | 0 | 0.8911517 | -0.65971806 | 0.123
[5 empty] | Co | 0 | 0.6280146 | -0.525602 | 0.123
[5 empty] | Ni | 0 | 1.04723421 | 0.03499442 | 0.123
[5 empty] | Cu | 0 | 1.617028 | 0.37293718 | 0.123
[5 empty] | Zn | 0 | 0.86854102 | 0.4548987 | 0.123
[5 empty] | Y | 0 | -0.1847263 | 0.00407025 | 0.123
[5 empty] | Zr | 0 | 0.4962419 | -0.1223327 | 0.123
[5 empty] | Nb | 0 | 0.5448856 | -0.1993341 | 0.123
[5 empty] | Mo | 0 | 0.33292058 | -0.4848068 | 0.123
[5 empty] | Ru | 0 | 0.7106805 | -0.760848 | 0.123
[5 empty] | Rh | 0 | 0.907763 | -0.1585368 | 0.123
[5 empty] | Ag | 0 | 1.97488855 | 0.4754645 | 0.123

## overly-new
| * + CO2 | *HOCO | *CO | * + CO |  | * + CO2 | *HOCO | *CO | * + CO
Pd | 0 | 0.8436768 | 0.2164044 | 0.123 | Pd | 0 | 0.8436768 | 0.2164044 | 0.123
Sc | 0 | -3.92945304 | -3.33276926 | 0.123 | Sc | 0 | -3.92986732 | -3.3318464 | 0.123
Ti | 0 | 0.7726788 | -0.1317378 | 0.123 | Ti | 0 | 0.7726788 | -0.1317378 | 0.123
V | 0 | 0.59807494 | 0.4911993 | 0.123 | V | 0 | 0.59807494 | -0.3475084 | 0.123
Mn | 0 | 0.1983049 | -1.00795121 | 0.123 | Mn | 0 | 0.1983049 | -1.00795121 | 0.123
Fe | 0 | -1.15150781 | -1.059771 | 0.123 | Fe | 0 | -1.15150781 | -1.059771 | 0.123
Co | 0 | -0.3198726 | -0.6867134 | 0.123 | Co | 0 | -0.3198726 | -0.6867134 | 0.123
Ni | 0 | -0.02449701 | -0.4200295 | 0.123 | Ni | 0 | -0.02449701 | -0.4200295 | 0.123
Cu | 0 | 1.514424 | 0.3952193 | 0.123 | Cu | 0 | 1.388261 | 0.2462724 | 0.123
Zn | 0 | -1.48446879 | -2.39431263 | 0.123 | Zn | 0 | -1.48446879 | -2.39431263 | 0.123
Y | 0 | -15.7603281 | -9.79948356 | 0.123 | Y | 0 | -15.7603281 | -9.23504585 | 0.123
Zr | 0 | -0.3325974 | -0.1692683 | 0.123 | Zr | 0 | -0.8384896 | -0.1696589 | 0.123
Nb | 0 | 0.93347217 | 0.48638604 | 0.123 | Nb | 0 | 0.93347217 | -0.1006278 | 0.123
Mo | 0 | 0.7176591 | -0.5765867 | 0.123 | Mo | 0 | 0.7176591 | -0.5765867 | 0.123
Ru | 0 | 0.38622985 | -1.051534 | 0.123 | Ru | 0 | 0.38622985 | -1.051534 | 0.123
Rh | 0 | 0.7269572 | -0.2306129 | 0.123 | Rh | 0 | 0.7269572 | -0.2306129 | 0.123
Ag | 0 | 1.77703877 | 0.271106 | 0.123 | Ag | 0 | -0.6461274 | 0.3605972 | 0.123
[6 empty] | * + CO2 | *HOCO | *CO | * + CO
[5 empty] | Pd | 0 | 0.8436768 | 0.2164044 | 0.123
[5 empty] | Sc | 0 | -3.92945304 | -3.33276926 | 0.123
[5 empty] | Ti | 0 | 0.7726788 | -0.1317378 | 0.123
[5 empty] | V | 0 | 0.59807494 | 0.4911993 | 0.123
[5 empty] | Mn | 0 | 0.1983049 | -1.00795121 | 0.123
[5 empty] | Fe | 0 | -1.15150781 | -1.059771 | 0.123
[5 empty] | Co | 0 | -0.3198726 | -0.6867134 | 0.123
[5 empty] | Ni | 0 | -0.02449701 | -0.4200295 | 0.123
[5 empty] | Cu | 0 | 1.514424 | 0.3952193 | 0.123
[5 empty] | Zn | 0 | -1.48446879 | -2.39431263 | 0.123
[5 empty] | Y | 0 | -15.7603281 | -9.79948356 | 0.123
[5 empty] | Zr | 0 | -0.3325974 | -0.1692683 | 0.123
[5 empty] | Nb | 0 | 0.93347217 | 0.48638604 | 0.123
[5 empty] | Mo | 0 | 0.7176591 | -0.5765867 | 0.123
[5 empty] | Ru | 0 | 0.38622985 | -1.051534 | 0.123
[5 empty] | Rh | 0 | 0.7269572 | -0.2306129 | 0.123
[5 empty] | Ag | 0 | 1.77703877 | 0.271106 | 0.123

## triangle
| * + CO2 | *HOCO | *CO | * + CO
Pd | 0 | 0.8433361 | 0.2161561 | 0.123
Sc | 0 | 0.5222791 | -0.00176909 | 0.123
Ti | 0 | 0.6539232 | -0.1964014 | 0.123
V | 0 | 0.5949542 | -0.4900971 | 0.123
Mn | 0 | 0.5796361 | -0.9443028 | 0.123
Fe | 0 | 0.6208801 | -0.8886649 | 0.123
Co | 0 | 1.018933 | -0.2898272 | 0.123
Ni | 0 | 1.018314 | 0.04786884 | 0.123
Cu | 0 | 1.67670926 | 0.3911718 | 0.123
Zn | 0 | 0.9199358 | 0.45316793 | 0.123
Y | 0 | -0.45107284 | 0.02607458 | 0.123
Zr | 0 | 0.41868224 | -0.1152205 | 0.123
Nb | 0 | 0.6916962 | -0.3382098 | 0.123
Mo | 0 | 0.846411 | -0.7063372 | 0.123
Ru | 0 | 0.6082181 | -0.7949529 | 0.123
Rh | 0 | 0.87120604 | -0.1022286 | 0.123
Ag | 0 | 1.96333087 | 0.4785463 | 0.123

## line
| * + CO2 | *HOCO | *CO | * + CO
Pd | 0 | 0.8436768 | 0.2164044 | 0.123
Sc | 0 | 0.7232258 | 0.07175594 | 0.123
Ti | 0 | 0.8213172 | -0.1722954 | 0.123
V | 0 | 0.8112307 | -0.4366124 | 0.123
Mn | 0 | 0.6080211 | -0.815477 | 0.123
Fe | 0 | 0.8633582 | -0.7792484 | 0.123
Co | 0 | 1.04127309 | -0.3749324 | 0.123
Ni | 0 | 1.067713 | 0.08832538 | 0.123
Cu | 0 | 1.640936 | 0.3987033 | 0.123
Zn | 0 | 1.109752 | 0.4579835 | 0.123
Y | 0 | 0.35049276 | 0.1899092 | 0.123
Zr | 0 | 0.6625927 | -0.1487994 | 0.123
Nb | 0 | 0.7774233 | -0.3627805 | 0.123
Mo | 0 | 0.67275 | -0.549402 | 0.123
Ru | 0 | 0.6890554 | -0.7599 | 0.123
Rh | 0 | 0.985645 | -0.1107732 | 0.123
Ag | 0 | 1.910675 | 0.4793223 | 0.123

## near-new
| * + CO2 | *HOCO | *CO | * + CO
Pd | 0 | 0.8436768 | 0.2164044 | 0.123
Sc | 0 | 1.23432677 | 0.6188887 | 0.123
Ti | 0 | 1.18320251 | 0.5588607 | 0.123
V | 0 | 1.162452 | 0.40298408 | 0.123
Mn | 0 | 1.020943 | 0.3372269 | 0.123
Fe | 0 | 0.99498645 | -0.7488054 | 0.123
Co | 0 | 0.9913732 | 0.3259279 | 0.123
Ni | 0 | 0.97994853 | 0.3247717 | 0.123
Cu | 0 | 1.059592 | 0.444668 | 0.123
Zn | 0 | 1.10505767 | 0.46541572 | 0.123
Y | 0 | 1.24968472 | 0.3967582 | 0.123
Zr | 0 | 1.22441 | 0.5589436 | 0.123
Nb | 0 | 1.24515 | 0.358736 | 0.123
Mo | 0 | 1.228091 | 0.3842073 | 0.123
Ru | 0 | 1.08281 | -0.6860471 | 0.123
Rh | 0 | 1.072447 | 0.3782293 | 0.123
Ag | 0 | 1.089761 | 0.4824978 | 0.123

## top-new
| * + CO2 | *HOCO | *CO | * + CO
Pd | 0 | 0.8436768 | 0.2164044 | 0.123
Sc | 0 | 1.071711 | 0.02627234 | 0.123
Ti | 0 | 0.9165243 | -0.2072539 | 0.123
V | 0 | 0.83742687 | -0.4433931 | 0.123
Mn | 0 | 0.9054316 | -1.028787 | 0.123
Fe | 0 | 0.83391301 | -0.8805081 | 0.123
Co | 0 | 1.018816 | -0.3796681 | 0.123
Ni | 0 | 1.060761 | 0.1563263 | 0.123
Cu | 0 | 1.59028107 | 0.38825929 | 0.123
Zn | 0 | 1.604757 | 0.4673171 | 0.123
Y | 0 | 0.88707647 | 0.02918829 | 0.123
Zr | 0 | 0.7640308 | -0.2380616 | 0.123
Nb | 0 | 0.7545258 | -0.4303819 | 0.123
Mo | 0 | 0.8485695 | -0.7251422 | 0.123
Ru | 0 | 0.6687836 | -0.84120556 | 0.123
Rh | 0 | 0.9883245 | -0.08582795 | 0.123
Ag | 0 | 1.83041794 | 0.473526 | 0.123