## single
single_doping | sites | HOCO | CO | H | OH | [11 empty] | HOCO | CO | H | OH
Sc | top | -311.109 | -302.3995 | -292.0441 | -299.5983 | -0.0094127 | 0 | -0.7397335 | 0 | -311.1184 | -302.3995 | -292.7838 | -299.5983 |  | E_pot | Sc | -311.1184 | -302.3995 | -292.7838 | -299.5983
| hollow1 | -311.1184 | -302.3977 | -292.7838 | -299.5937 |  |  |  |  | hollow1 | top | hollow1 | top | H2 | -7.158 | Ti | -312.1134 | -303.4879 | -293.6408 | -300.2481
| top2 | -310.9484 | -301.8075 | -292.5292 | -297.2332 | [8 empty] | CO2 | -18.459 | V | -311.6333 | -303.1591 | -293.2859 | -299.5192
Ti | top | -312.1134 | -303.4822 | -293.4635 | -300.1555 | 0 | -0.00570743 | -0.1772453 | -0.09266213 | -312.1134 | -303.4879 | -293.6408 | -300.2481 | H2O | -12.833 | Mn | -310.4207 | -302.5333661 | -292.5983 | -297.6245
| hollow1 | -312.0928 | -303.4879 | -293.6408 | -300.2481 |  |  |  |  | top | hollow1 | hollow1 | hollow1 | CO | -12.118 | Fe | -309.7227 | -301.6647344 | -291.8597553 | -296.5486
| top2 | -311.7929 | -302.7214 | -293.4337 | -298.1157 | [10 empty] | Co | -308.7082 | -300.295 | -290.6594 | -295.2676
V | top | -311.6333 | -303.1591 | -293.2859 | -299.515 | 0 | 0 | 0 | -0.00411631 | -311.6333 | -303.1591 | -293.2859 | -299.5192 |  |  | Ni | -307.3684 | -298.4936 | -288.9784 | -294.0927
V | hollow1 | -311.2796 | -303.1569 | -293.1001 | -299.5192 |  |  |  |  | top | top | top | hollow1 |  |  | Cu | -305.4536 | -296.367 | -287.1203 | -291.8419
V | top2 | -311.3084 | -302.3128 | -292.9137 | -297.4872 | [10 empty] | Zn | -303.1531 | -294.0807 | -284.8771 | -290.389
Mn | top | -310.3541 | -302.5333661 | -292.4644 | -297.6245 | -0.0665799 | 0 | -0.1339126 | 0 | -310.4207 | -302.5333661 | -292.5983 | -297.6245 |  |  | Y | -311.9672 | -303.0701377 | -293.6225 | -300.4564
Mn | hollow1 | -310.4207 | -302.5325 | -292.5983 | -297.4698 |  |  |  |  | hollow1 | top | hollow1 | top |  |  | Zr | -312.9403 | -304.1874 | -294.3358 | -301.3571
Mn | top2 | -310.2375 | -301.1664 | -291.8034 | -297.2157 | [10 empty] | Nb | -312.8004 | -304.232 | -294.821 | -300.779
Fe | top | -309.7053 | -301.6647344 | -291.789 | -296.5314 | -0.01737234 | 0 | -0.07074753 | -0.01720923 | -309.7227 | -301.6647344 | -291.8597553 | -296.5486 |  |  | Mo | -312.4825 | -304.3013 | -294.4708 | -300.0645
Fe | hollow1 | -309.7227 | -301.6535 | -291.8597553 | -296.5486 |  |  |  |  | hollow1 | top | hollow1 | hollow1 |  |  | Ru | -310.9092 | -302.6642 | -292.9356 | -297.6118
Fe | top2 | -309.5625 | -301.5352 | -291.1177592 | -296.5078 | [10 empty] | Rh | -309.3313 | -300.6729 | -291.2303 | -295.7296
Co | top | -308.6515 | -300.295 | -290.6594 | -295.2676 | -0.05672723 | 0 | 0 | -0.7625421 | -308.7082 | -300.295 | -290.6594 | -295.2676 |  |  | Ag | -304.2731 | -295.1467 | -285.9778 | -290.4887
Co | hollow1 | -308.6419 | -300.2882 | -290.5149 | -296.0301 |  |  |  |  | top2 | top | top | hollow1
Co | top2 | -308.7082 | -299.588 | -290.2645 | -295.1419
Ni | top | -307.2889 | -298.4384 | -288.8522 | -293.8421 | -0.07946196 | -0.05523254 | -0.1261929 | -0.2506098 | -307.3684 | -298.4936 | -288.9784 | -294.0927
Ni | hollow1 | -307.2658 | -298.4936 | -288.9784 | -294.0927 |  |  |  |  | top2 | hollow1 | hollow1 | hollow1
Ni | top2 | -307.3684 | -298.2679 | -288.9457 | -293.5486
Cu | top | -304.92 | -296.367 | -286.2826 | -291.8305 | -0.5336581 | 0 | -0.83774094 | -0.01134309 | -305.4536 | -296.367 | -287.1203 | -291.8419
Cu | hollow1 | -305.4536 | -296.2909 | -287.1203 | -291.8419 |  |  |  |  | hollow1 | top | hollow1 | hollow1
Cu | top2 | -305.4507 | -296.3106532 | -287.0624 | -291.648
Zn | top | -302.6528 | -294.0352856 | -284.3042873 | -290.389 | -0.500252 | -0.04546418 | -0.5728531 | 0 | -303.1531 | -294.0807 | -284.8771 | -290.389
Zn | hollow1 | -303.1527 | -294.0807 | -284.8771 | -290.3672 |  |  |  |  | top2 | hollow1 | hollow1 | top
Zn | top2 | -303.1531 | -294.0440619 | -284.7734 | -289.7658
Y | top | -311.9672 | -303.0701377 | -292.7584 | -300.4562 | 0 | 0 | -0.8640823 | -0.00027243 | -311.9672 | -303.0701377 | -293.6225 | -300.4564
Y | hollow1 | -311.9642 | -303.0688 | -293.6225 | -300.4529 |  |  |  |  | top | top | hollow1 | top2
Y | top2 | -311.6538 | -302.7034 | -293.2017 | -300.4564
Zr | top | -312.9403 | -304.1874 | -294.1301 | -301.3428 | 0 | 0 | -0.20567975 | -0.01431064 | -312.9403 | -304.1874 | -294.3358 | -301.3571
Zr | hollow1 | -312.9396 | -304.1848 | -294.3358 | -301.34 |  |  |  |  | top | top | hollow1 | top2
Zr | top2 | -312.4804 | -303.3922 | -294.0421 | -301.3571
Nb | top | -312.8004 | -304.2303 | -294.3714 | -300.7706 | 0 | -0.00168423 | -0.4496253 | -0.00844681 | -312.8004 | -304.232 | -294.821 | -300.779
Nb | hollow1 | -312.4295 | -304.232 | -294.1668 | -300.779 |  |  |  |  | top | hollow1 | top2 | hollow1
Nb | top2 | -312.3112 | -303.4417298 | -294.821 | -298.5399
Mo | top | -312.4825 | -304.3012 | -294.4708 | -300.0645 | 0 | -0.00010909 | 0 | 0 | -312.4825 | -304.3013 | -294.4708 | -300.0645
Mo | hollow1 | -312.3685 | -304.3013 | -294.4702 | -300.064 |  |  |  |  | top | hollow1 | top | top
Mo | top2 | -312.1278 | -303.1928 | -293.7262 | -298.6965
Ru | top | -310.9092 | -302.6642 | -292.9356 | -297.4601 | 0 | 0 | 0 | -0.1516414 | -310.9092 | -302.6642 | -292.9356 | -297.6118
Ru | hollow1 | -310.9072 | -302.6449 | -292.9346 | -297.1193 |  |  |  |  | top | top | top | top2
Ru | top2 | -310.5322 | -302.5091216 | -292.0969 | -297.6118
Rh | top | -309.3196 | -300.6387 | -291.2303 | -295.6105 | -0.01172675 | -0.03420356 | 0 | -0.11901 | -309.3313 | -300.6729 | -291.2303 | -295.7296
Rh | hollow1 | -309.3313 | -300.6729 | -290.9259 | -295.6216 |  |  |  |  | hollow1 | hollow1 | top | top2
Rh | top2 | -309.2348 | -300.1742 | -290.7943 | -295.7296
Ag | top | -303.532 | -295.1338565 | -284.8673169 | -290.1944 | -0.7411328 | -0.01284162 | -1.110444 | -0.2942819 | -304.2731 | -295.1467 | -285.9778 | -290.4887
Ag | hollow1 | -304.2727 | -295.1467 | -285.9778 | -290.3211 |  |  |  |  | top2 | hollow1 | hollow1 | top2
Ag | top2 | -304.2731 | -295.1203 | -285.8868 | -290.4887
top
top2:Cu
Pure | top | -306.9792 | -297.8515 | -288.552 | -293.1457 | -0.02399796 | 0 | -0.05523475 | -0.230824 | -307.0032 | -297.8515 | -288.6073 | -293.3765
| hollow1 | -307.0032 | -297.7111 | -288.6073 | -293.3765 |  |  |  |  | hollow1(top) | top | hollow1 | hollow1

## single_b
[9 empty] | binding energy |  |  |  | Corrected free energy |  |  | Free energy diagram (four steps)
| surface | *HOCO | *CO | *H | *OH |  | E_pot |  | *HOCO | *CO | *H | *OH | G(*HOCO) | G(*CO) |  | * + CO2 | *HOCO | *CO | * + CO |  | ΔG(HOCO*) | ΔG(CO*) | ΔG(H*) | ΔG(OH*) | ΔG(HOCO*)-ΔG(H*)
Pd | -285.3709 | -307.0032 | -297.8515 | -288.6073 | -293.3765 | H2 | -7.158 | Pure | 0.4056788 | -0.3625956 | 0.3426168 | 1.24840504 | -306.5172 | -297.8415 | Pure | 0 | 0.8196788 | 0.2164044 | 0.123 |  | 0.8196788 | 0.2164044 | 0.5006168 | 1.58140504 | 0.319062
Sc | -289.7287 | -311.1184 | -302.3995 | -292.7838 | -299.5983 | CO2 | -18.459 | Sc | 0.6482985 | -0.5527277 | 0.5239523 | -0.61552664 | -310.6324 | -302.3895 | Sc | 0 | 1.062298 | 0.02627234 | 0.123 |  | 1.062298 | 0.02627234 | 0.6819523 | -0.2825266 | 0.3803462
Ti | -290.5779272 | -312.1134 | -303.4879 | -293.6408 | -300.2481 | H2O | -12.833 | Ti | 0.5025243 | -0.7919613 | 0.5161428 | -0.416202 | -311.6274 | -303.4779 | Ti | 0 | 0.9165243 | -0.2129613 | 0.123 |  | 0.9165243 | -0.2129613 | 0.6741429 | -0.08320199 | 0.2423814
V | -290.0187 | -311.6333 | -303.1591 | -293.2859 | -299.5192 | CO | -12.118 | V | 0.42342687 | -1.022393 | 0.3117926 | -0.2464528 | -311.1473 | -303.1491 | V | 0 | 0.83742687 | -0.4433931 | 0.123 |  | 0.83742687 | -0.4433931 | 0.4697926 | 0.08654722 | 0.3676343
Mn | -288.8076 | -310.4207 | -302.5333661 | -292.5983 | -297.6245 |  |  | Mn | 0.4248517 | -1.607787 | -0.2117336 | 0.43711337 | -309.9347 | -302.5233661 | Mn | 0 | 0.8388517 | -1.028787 | 0.123 |  | 0.8388517 | -1.028787 | -0.05373364 | 0.7701134 | 0.8925853
Fe | -288.0872263 | -309.7227 | -301.6647344 | -291.8597553 | -296.5486 |  |  | Fe | 0.40254067 | -1.4595081 | -0.193529 | 0.79263049 | -309.2367 | -301.6547344 | Fe | 0 | 0.8165407 | -0.8805081 | 0.123 |  | 0.8165407 | -0.8805081 | -0.035529 | 1.12563049 | 0.8520697
Co | -287.2183 | -308.7082 | -300.295 | -290.6594 | -295.2676 |  |  | Co | 0.5480885 | -0.9586681 | 0.1379276 | 1.204722 | -308.2222 | -300.285 | Co | 0 | 0.9620885 | -0.3796681 | 0.123 |  | 0.9620885 | -0.3796681 | 0.2959276 | 1.537722 | 0.66616087
Ni | -285.8977 | -307.3684 | -298.4936 | -288.9784 | -294.0927 |  |  | Ni | 0.5672989 | -0.4779062 | 0.4983371 | 1.05896401 | -306.8824 | -298.4836 | Ni | 0 | 0.9812989 | 0.1010938 | 0.123 |  | 0.9812989 | 0.1010938 | 0.6563371 | 1.391964 | 0.3249618
Cu | -284.0583 | -305.4536 | -296.367 | -287.1203 | -291.8419 |  |  | Cu | 0.642623 | -0.1907407 | 0.5169266 | 1.470394 | -304.9676 | -296.357 | Cu | 0 | 1.056623 | 0.38825929 | 0.123 |  | 1.056623 | 0.3882593 | 0.6749266 | 1.803394 | 0.3816963
Zn | -281.8056 | -303.1531 | -294.0807 | -284.8771 | -290.389 |  |  | Zn | 0.6905054 | -0.157147 | 0.5074623 | 0.67065179 | -302.6671 | -294.0707 | Zn | 0 | 1.104505 | 0.421853 | 0.123 |  | 1.104505 | 0.421853 | 0.6654623 | 1.00365179 | 0.4390431
Y | -290.4023 | -311.9672 | -303.0701377 | -293.6225 | -300.4564 |  |  | Y | 0.4730765 | -0.5498117 | 0.35886238 | -0.8001042 | -311.4812 | -303.0601377 | Y | 0 | 0.88707647 | 0.02918829 | 0.123 |  | 0.88707647 | 0.02918829 | 0.5168624 | -0.4671042 | 0.3702141
Zr | -291.2523 | -312.9403 | -304.1874 | -294.3358 | -301.3571 |  |  | Zr | 0.3500308 | -0.8170616 | 0.4955501 | -0.85079912 | -312.4543 | -304.1774 | Zr | 0 | 0.7640308 | -0.2380616 | 0.123 |  | 0.7640308 | -0.2380616 | 0.6535501 | -0.51779912 | 0.1104807
Nb | -291.1029 | -312.8004 | -304.232 | -294.821 | -300.779 |  |  | Nb | 0.3405258 | -1.011066 | -0.1390357 | -0.4220817 | -312.3144 | -304.222 | Nb | 0 | 0.7545258 | -0.4320661 | 0.123 |  | 0.7545258 | -0.4320661 | 0.01896432 | -0.08908168 | 0.7355615
Mo | -290.8790945 | -312.4825 | -304.3013 | -294.4708 | -300.0645 |  |  | Mo | 0.4345695 | -1.30425127 | -0.01267566 | 0.06862035 | -311.9965 | -304.2913 | Mo | 0 | 0.8485695 | -0.7252513 | 0.123 |  | 0.8485695 | -0.72525127 | 0.1453243 | 0.4016203 | 0.7032451
Ru | -289.126 | -310.9092 | -302.6642 | -292.9356 | -297.6118 |  |  | Ru | 0.2547836 | -1.42020556 | -0.2306049 | 0.76820579 | -310.4232 | -302.6542 | Ru | 0 | 0.6687836 | -0.84120556 | 0.123 |  | 0.6687836 | -0.84120556 | -0.07260491 | 1.10120579 | 0.7413885
Rh | -287.8558931 | -309.3313 | -300.6729 | -291.2303 | -295.7296 |  |  | Rh | 0.5625978 | -0.6990315 | 0.204573 | 1.38033417 | -308.8453 | -300.6629 | Rh | 0 | 0.97659777 | -0.12003151 | 0.123 |  | 0.97659777 | -0.1200315 | 0.362573 | 1.71333417 | 0.6140248
Ag | -282.9104 | -304.2731 | -295.1467 | -285.9778 | -290.4887 |  |  | Ag | 0.6752851 | -0.1183156 | 0.5116211 | 1.67572016 | -303.7871 | -295.1367 | Ag | 0 | 1.08928513 | 0.46068435 | 0.123 |  | 1.08928513 | 0.4606844 | 0.6696211 | 2.00872016 | 0.419664
T = 298.15 K and P(H2O) = 3534.0 Pa, P(CO) = 5562.0 Pa, P(CO2) = 101325.0 Pa, P(H2) = 101325.0 Pa
[14 empty] | E_pot | E_ZPE | C_Ideal_gas | -T*S | Free energy | Overbinding correction | Solvent correction | Corr. free energy
[13 empty] | H2 | -7.158 | 0.274 | 0.091 | -0.402 | -7.196 | 0.1 |  | -7.096
[13 empty] | CO2 | -18.459 | 0.306 | 0.099 | -0.662 | -18.718 | 0.3 |  | -18.418
[13 empty] | H2O | -12.833 | 0.572 | 0.104 | -0.669 | -12.827 |  |  | -12.827
[13 empty] | CO | -12.118 | 0.132 | 0.091 | -0.668 | -12.564 |  |  | -12.564
[13 empty] | suface111 | E_pot | E_ZPE | Cv_harm | -T*S | Free energy | Overbinding correction | Solvent correction | Corr. free energy
[13 empty] | * | - | - | - | - | - |  |  | -
[13 empty] | *H | 0 | 0.19 | 0.003 | -0.004 | 0.189 |  |  | 0.189
[13 empty] | *HOCO | 0 | 0.657 | 0.091 | -0.162 | 0.586 | 0.15 | -0.25 | 0.486
[13 empty] | *CO | 0 | 0.186 | 0.08 | -0.156 | 0.11 |  | -0.1 | 0.01
[13 empty] | *OH | 0 | 0.355 | 0.056 | -0.103 | 0.308 |  |  | 0.308

## dimer
line_doping | sites | HOCO | CO | H | OH | [11 empty] | HOCO | CO | H | OH
Sc | top | -315.0792 | -305.9756 | -295.8067 | -303.4006551 | -0.2924456 | -0.00194893 | -1.031842 | -0.04436619 | -315.3716 | -305.9776 | -296.8385 | -303.445 |  | E_pot | Sc | -315.3716 | -305.9776 | -296.8385 | -303.445
| top2 | -314.4855735 | -305.2388052 | -296.3458 | -303.3788 |  |  |  |  | hollow2 | hollow2 | hollow2 | hollow1 | H2 | -7.158 | Ti | -317.2561 | -308.4616628 | -298.7815 | -305.3664
| hollow1 | -315.1347 | -305.9402 | -296.6955 | -303.445 | [8 empty] | CO2 | -18.459 | V | -316.2432 | -307.7576 | -298.2684 | -304.0975
| hollow2 | -315.3716 | -305.9776 | -296.8385 | -303.401 | [8 empty] | H2O | -12.833 | Mn | -314.3106 | -305.8912 | -296.0722 | -301.7501
Ti | top | -317.217 | -308.4556 | -298.4489882 | -305.3664 | -0.03906114 | -0.00604116 | -0.332492 | 0 | -317.2561 | -308.4616628 | -298.7815 | -305.3664 | CO | -12.118 | Fe | -312.5354 | -304.2369 | -294.5225 | -299.412
| top2 | -316.6115 | -307.5408 | -298.2992963 | -305.2107 |  |  |  |  | hollow1 | hollow2 | hollow2 | top |  |  | Co | -310.3813 | -302.0221 | -292.5303 | -297.1845
| hollow1 | -317.2561 | -308.4551 | -298.7477342 | -305.2184 | [10 empty] | Ni | -307.6757 | -298.9053 | -289.4026 | -294.4363
| hollow2 | -317.1126 | -308.4616628 | -298.7815 | -305.3099 | [10 empty] | Cu | -303.8252 | -294.7986 | -285.5172517 | -290.5991
V | top | -316.2432 | -307.7361 | -298.2684 | -304.0975 | 0 | -0.02151081 | 0 | 0 | -316.2432 | -307.7576 | -298.2684 | -304.0975 |  |  | Zn | -299.1375469 | -290.0521 | -280.77 | -286.7637746
V | top2 | -315.7009 | -306.5262 | -297.3172 | -303.741 |  |  |  |  | top | hollow2 | top | top |  |  | Y | -316.7699 | -306.7672 | -298.0917 | -304.6165
V | hollow1 | -316.2317 | -307.7571 | -297.8576 | -303.677 | [10 empty] | Zr | -318.8181 | -309.4265 | -300.0116335 | -306.8162
V | hollow2 | -316.1704 | -307.7576 | -297.6876 | -304.0432 | [10 empty] | Nb | -318.3262 | -309.7283 | -299.9155 | -306.3819
Mn | top | -314.2227 | -305.8912 | -296.0722 | -301.2451 | -0.0879322 | 0 | 0 | -0.5050202 | -314.3106 | -305.8912 | -296.0722 | -301.7501 |  |  | Mo | -318.4232 | -309.8764 | -300.2204572 | -305.8306
Mn | top2 | -313.6265 | -304.4761 | -295.1975 | -299.8587 |  |  |  |  | hollow1 | top | top | hollow1 |  |  | Ru | -314.5523 | -306.1854 | -296.4514 | -301.1658
Mn | hollow1 | -314.3106 | -305.8288 | -295.6941 | -301.7501 | [10 empty] | Rh | -311.5489 | -302.9127103 | -293.4565 | -298.2076
Mn | hollow2 | -313.5747 | -305.8909 | -295.6333 | -301.0187 | [10 empty] | Ag | -301.4304 | -292.40691 | -283.23 | -287.974
Fe | top | -312.3469 | -304.2346 | -294.5225 | -299.2678 | -0.1884479 | -0.00233716 | 0 | -0.1441654 | -312.5354 | -304.2369 | -294.5225 | -299.412
Fe | top2 | -312.088 | -302.9004 | -293.616 | -298.22 |  |  |  |  | hollow1 | hollow2 | top | hollow1
Fe | hollow1 | -312.5354 | -303.5641188 | -294.0795 | -299.412
Fe | hollow2 | -311.8934 | -304.2369 | -294.1424 | -299.2643
Co | top | -310.3609 | -302.0221 | -292.5303 | -297.1845 | -0.02035001 | 0 | 0 | 0 | -310.3813 | -302.0221 | -292.5303 | -297.1845
Co | top2 | -310.3531 | -301.1768 | -291.8625 | -296.4704 |  |  |  |  | hollow1 | top | top | top
Co | hollow1 | -310.3813 | -301.4023 | -292.0992 | -297.1344979
Co | hollow2 | -310.3611 | -301.9173 | -292.1773 | -297.1157
Ni | top | -307.6379 | -298.8623 | -290.001 | -294.22 | -0.03785628 | -0.04304531 | 0 | -1.46079804 | -307.6757 | -298.9053 | -289.4026 | -294.4363
Ni | top2 | -307.6757 | -298.6098 | -289.2402 | -293.8814 |  |  |  |  | top2 | hollow1 | top | hollow1
Ni | hollow1 | -307.6401 | -298.9053 | -289.2861 | -295.6808 | H2O
Ni | hollow2 | -307.6686 | -298.4894 | -289.4026 | -294.4363
Cu | top | -303.3114 | -294.7986 | -286.1341 | -290.5991 | -0.5138501 | 0 | 0 | -1.313707 | -303.8252 | -294.7986 | -285.5172517 | -290.5991
Cu | top2 | -303.7867 | -294.6682 | -285.4103 | -290.0058 |  |  |  |  | hollow2 | top | top | hollow2
Cu | hollow1 | -303.75 | -294.729 | -285.2371 | -290.4891
Cu | hollow2 | -303.8252 | -294.7333764 | -285.5172517 | -291.9128 | H2O
Zn | top | -299.1375469 | -290.0343 | -280.6693 | -286.5859 | 0 | -0.01782176 | -0.1006885 | -1.162965 | -299.1375469 | -290.0521 | -280.77 | -286.7637746
Zn | top2 | -299.0411 | -290.0521 | -280.5739 | -286.7637746 |  |  |  |  | top | top2 | hollow2 | hollow1
Zn | hollow1 | -299.1138 | -290.034 | -280.5212 | -287.7488
Zn | hollow2 | -299.0348145 | -290.0384405 | -280.77 | -286.6007
Y | top | -316.3616 | -306.7672 | -297.3254 | -304.6165 | -0.408293 | 0 | -0.76627693 | 0 | -316.7699 | -306.7672 | -298.0917 | -304.6165
Y | top2 | -315.6158 | -306.1916 | -297.3871 | -304.314 |  |  |  |  | hollow2 | top | hollow2 | top
Y | hollow1 | -316.4053 | -306.7644 | -297.8397 | -304.5911
Y | hollow2 | -316.7699 | -306.7627 | -298.0917 | -304.4982597
Zr | top | -318.3493 | -309.4057 | -299.3577 | -306.8147 | -0.4688252 | -0.02085727 | -0.6539708 | -0.00157026 | -318.8181 | -309.4265 | -300.0116335 | -306.8162
Zr | top2 | -317.6089 | -308.3999 | -299.5711 | -306.2862 |  |  |  |  | hollow2 | hollow1 | hollow2 | hollow2
Zr | hollow1 | -318.3500489 | -309.4265 | -299.833 | -306.5078279
Zr | hollow2 | -318.8181 | -309.4264 | -300.0116335 | -306.8162
Nb | top | -318.3258 | -309.711 | -299.9155 | -306.3819 | -0.00039558 | -0.01731339 | 0 | 0 | -318.3262 | -309.7283 | -299.9155 | -306.3819
Nb | top2 | -317.585 | -308.533 | -299.2367191 | -305.878888 |  |  |  |  | hollow1 | hollow1 | top | top
Nb | hollow1 | -318.3262 | -309.7283 | -299.8454 | -305.7595
Nb | hollow2 | -318.1739 | -309.7113 | -299.7465 | -306.3172
Mo | top | -318.4077 | -309.8749 | -300.0793 | -305.8306 | -0.01550226 | -0.00152456 | -0.1411231 | 0 | -318.4232 | -309.8764 | -300.2204572 | -305.8306
Mo | top2 | -317.7545 | -308.6336 | -299.8644 | -304.0137 |  |  |  |  | hollow1 | hollow1 | hollow2 | top
Mo | hollow1 | -318.4232 | -309.8764 | -299.8411 | -305.3902877
Mo | hollow2 | -317.9492 | -309.8755 | -300.2204572 | -305.8056
Ru | top | -314.491 | -306.185 | -296.4000646 | -301.1658 | -0.06128287 | -0.00039336 | -0.05134439 | 0 | -314.5523 | -306.1854 | -296.4514 | -301.1658
Ru | top2 | -314.0486 | -304.7912 | -296.1065 | -300.2076 |  |  |  |  | hollow1 | hollow2 | hollow2 | top
Ru | hollow1 | -314.5523 | -305.5472 | -296.0619 | -300.9548
Ru | hollow2 | -313.7241137 | -306.1854 | -296.4514 | -301.1528
Rh | top | -311.5489 | -302.8904 | -293.4565 | -297.8857 | -0.1884479 | -0.00233716 | 0 | -0.1441654 | -311.5489 | -302.9127103 | -293.4565 | -298.2076
Rh | top2 | -311.410358 | -302.2526 | -292.9267275 | -297.518 |  |  |  |  | top | hollow1 | top | hollow1
Rh | hollow1 | -311.5386 | -302.9127103 | -293.1371 | -298.2076
Rh | hollow2 | -311.4139 | -302.8842 | -293.1702 | -297.8816
Ag | top | -300.7128 | -292.3891 | -283.7817 | -287.974 | -0.7176465 | -0.01780182 | 0 | 0 | -301.4304 | -292.40691 | -283.23 | -287.974
Ag | top2 | -301.3254 | -292.1881 | -282.9828 | -287.5387 |  |  |  |  | hollow2 | hollow2 | top | top
Ag | hollow1 | -301.3607 | -292.3936 | -282.9921 | -287.9330556
Ag | hollow2 | -301.4304 | -292.40691 | -283.23 | -287.6567

## dimer_b
[9 empty] | binding energy |  |  |  | Corrected free energy |  |  | Free energy diagram (four steps)
| surface | *HOCO | *CO | *H | *OH |  | E_pot |  | *HOCO | *CO | *H | *OH | G(*HOCO) | G(*CO) |  | * + CO2 | *HOCO | *CO | * + CO |  | ΔG(HOCO*) | ΔG(CO*) | ΔG(H*) | ΔG(OH*) | ΔG(HOCO*)-ΔG(H*)
Pd | -285.3709 | -307.0032 | -297.8515 | -288.6073 | -293.3765 | H2 | -7.158 | Pure | 0.4056788 | -0.3625956 | 0.3426168 | 1.24840504 | -306.5172 | -297.8415 | Pure | 0 | 0.8196788 | 0.2164044 | 0.123 |  | 0.8196788 | 0.2164044 | 0.5006168 | 1.58140504 | 0.319062
Sc | -293.3504 | -315.3716 | -305.9776 | -296.8385 | -303.445 | CO2 | -18.459 | Sc | 0.01678025 | -0.509193 | 0.09088214 | -0.84062326 | -314.8856 | -305.9676 | Sc | 0 | 0.4307802 | 0.06980701 | 0.123 |  | 0.4307802 | 0.06980701 | 0.2488821 | -0.50762326 | 0.1818981
Ti | -295.5863 | -317.2561 | -308.4616628 | -298.7815 | -305.3664 | H2O | -12.833 | Ti | 0.3682561 | -0.7573365 | 0.3838461 | -0.5260572 | -316.7701 | -308.4516628 | Ti | 0 | 0.7822561 | -0.1783365 | 0.123 |  | 0.7822561 | -0.1783365 | 0.54184612 | -0.1930572 | 0.24041
V | -294.6025 | -316.2432 | -307.7576 | -298.2684 | -304.0975 | CO | -12.118 | V | 0.3972307 | -1.03712322 | -0.08690036 | -0.241034 | -315.7572 | -307.7476 | V | 0 | 0.8112307 | -0.4581232 | 0.123 |  | 0.8112307 | -0.45812322 | 0.07109964 | 0.09196599 | 0.740131
Mn | -292.3787 | -314.3106 | -305.8912 | -296.0722 | -301.7501 |  |  | Mn | 0.1060889 | -1.394477 | -0.1144997 | -0.1173943 | -313.8246 | -305.8812 | Mn | 0 | 0.52008888 | -0.815477 | 0.123 |  | 0.52008888 | -0.815477 | 0.04350033 | 0.2156057 | 0.4765885
Fe | -290.7583 | -312.5354 | -304.2369 | -294.5225 | -299.412 |  |  | Fe | 0.26091034 | -1.36058557 | -0.18517655 | 0.6003182 | -312.0494 | -304.2269 | Fe | 0 | 0.6749103 | -0.7815856 | 0.123 |  | 0.6749103 | -0.78158557 | -0.02717655 | 0.93331823 | 0.7020869
Co | -288.9502 | -310.3813 | -302.0221 | -292.5303 | -297.1845 |  |  | Co | 0.6069231 | -0.95393236 | -0.00108021 | 1.019724 | -309.8953 | -302.0121 | Co | 0 | 1.020923 | -0.3749324 | 0.123 |  | 1.020923 | -0.37493236 | 0.1569198 | 1.352724 | 0.8640033
Ni | -286.2536 | -307.6757 | -298.9053 | -289.4026 | -294.4363 |  |  | Ni | 0.6158564 | -0.5337199 | 0.4300217 | 1.07128856 | -307.1897 | -298.8953 | Ni | 0 | 1.02985638 | 0.04528007 | 0.123 |  | 1.02985638 | 0.04528007 | 0.5880217 | 1.40428856 | 0.4418347
Cu | -282.5003 | -303.8252 | -294.7986 | -285.5172517 | -290.5991 |  |  | Cu | 0.7130856 | -0.1802967 | 0.5620727 | 1.155226 | -303.3392 | -294.7886 | Cu | 0 | 1.127086 | 0.3987033 | 0.123 |  | 1.127086 | 0.3987033 | 0.7200727 | 1.48822594 | 0.4070129
Zn | -277.7953 | -299.1375469 | -290.0521 | -280.77 | -286.7637746 |  |  | Zn | 0.6957521 | -0.1388382 | 0.6043404 | 0.28552444 | -298.6515469 | -290.0421 | Zn | 0 | 1.109752 | 0.4401618 | 0.123 |  | 1.109752 | 0.4401618 | 0.76234037 | 0.6185244 | 0.3474118
Y | -294.2601 | -316.7699 | -306.7672 | -298.0917 | -304.6165 |  |  | Y | -0.4718003 | -0.3890908 | -0.2526109 | -1.10242248 | -316.2839 | -306.7572 | Y | 0 | -0.05780026 | 0.1899092 | 0.123 |  | -0.05780026 | 0.1899092 | -0.09461095 | -0.76942248 | 0.03681069
Zr | -296.5599 | -318.8181 | -309.4265 | -300.0116335 | -306.8162 |  |  | Zr | -0.2202325 | -0.74865667 | 0.1272326 | -1.002361 | -318.3321 | -309.4165 | Zr | 0 | 0.1937675 | -0.1696567 | 0.123 |  | 0.1937675 | -0.1696567 | 0.28523264 | -0.6693607 | -0.09146511
Nb | -296.6512 | -318.3262 | -309.7283 | -299.9155 | -306.3819 |  |  | Nb | 0.3630277 | -0.9590939 | 0.3147149 | -0.4766595 | -317.8402 | -309.7183 | Nb | 0 | 0.7770277 | -0.3800939 | 0.123 |  | 0.7770277 | -0.3800939 | 0.47271487 | -0.1436595 | 0.3043128
Mo | -296.6285 | -318.4232 | -309.8764 | -300.2204572 | -305.8306 |  |  | Mo | 0.2432477 | -1.129927 | -0.01296871 | 0.05191472 | -317.9372 | -309.8664 | Mo | 0 | 0.6572477 | -0.55092655 | 0.123 |  | 0.6572477 | -0.5509265 | 0.1450313 | 0.3849147 | 0.5122164
Ru | -292.728103 | -314.5523 | -306.1854 | -296.4514 | -301.1658 |  |  | Ru | 0.2137726 | -1.339293 | -0.144306 | 0.816317 | -314.0663 | -306.1754 | Ru | 0 | 0.6277726 | -0.7602933 | 0.123 |  | 0.6277726 | -0.7602933 | 0.01369401 | 1.149317 | 0.6140786
Rh | -290.0825851 | -311.5489 | -302.9127103 | -293.4565 | -298.2076 |  |  | Rh | 0.571645 | -0.7121252 | 0.2051024 | 1.128936 | -311.0629 | -302.9027103 | Rh | 0 | 0.985645 | -0.1331252 | 0.123 |  | 0.985645 | -0.1331252 | 0.3631024 | 1.461936 | 0.6225426
Ag | -280.1714 | -301.4304 | -292.40691 | -283.23 | -287.974 |  |  | Ag | 0.779028 | -0.1174795 | 0.5204502 | 1.45142598 | -300.9444 | -292.39691 | Ag | 0 | 1.193028 | 0.4615205 | 0.123 |  | 1.193028 | 0.4615205 | 0.6784502 | 1.78442598 | 0.5145778
T = 298.15 K and P(H2O) = 3534.0 Pa, P(CO) = 5562.0 Pa, P(CO2) = 101325.0 Pa, P(H2) = 101325.0 Pa
[14 empty] | E_pot | E_ZPE | C_Ideal_gas | -T*S | Free energy | Overbinding correction | Solvent correction | Corr. free energy
[13 empty] | H2 | -7.158 | 0.274 | 0.091 | -0.402 | -7.196 | 0.1 |  | -7.096
[13 empty] | CO2 | -18.459 | 0.306 | 0.099 | -0.662 | -18.718 | 0.3 |  | -18.418
[13 empty] | H2O | -12.833 | 0.572 | 0.104 | -0.669 | -12.827 |  |  | -12.827
[13 empty] | CO | -12.118 | 0.132 | 0.091 | -0.668 | -12.564 |  |  | -12.564
[13 empty] | suface111 | E_pot | E_ZPE | Cv_harm | -T*S | Free energy | Overbinding correction | Solvent correction | Corr. free energy
[13 empty] | * | - | - | - | - | - |  |  | -
[13 empty] | *H | 0 | 0.19 | 0.003 | -0.004 | 0.189 |  |  | 0.189
[13 empty] | *HOCO | 0 | 0.657 | 0.091 | -0.162 | 0.586 | 0.15 | -0.25 | 0.486
[13 empty] | *CO | 0 | 0.186 | 0.08 | -0.156 | 0.11 |  | -0.1 | 0.01
[13 empty] | *OH | 0 | 0.355 | 0.056 | -0.103 | 0.308 |  |  | 0.308

## triangle
tri_doping | sites | HOCO | CO | H | OH | [11 empty] | HOCO | CO | H | OH
Sc | top2 | -318.7627 | -309.5318 | -299.3783 | -306.9966 | -0.00251792 | -0.05364201 | -0.87902392 | -0.00969368 | -318.7652 | -309.5854 | -300.2573 | -307.0063 |  | E_pot | Sc | -318.7652 | -309.5854 | -300.2573 | -307.0063
| top | -317.9675 | -309.2859 | -299.5448 | -306.9228 |  |  |  |  | hollow3 | hollow3 | hollow1 | hollow3 | H2 | -7.158 | Ti | -322.2139 | -313.3591 | -303.6573 | -310.4020466
| hollow1 | -318.6991 | -308.6056 | -300.2573 | -306.4384 | [8 empty] | CO2 | -18.459 | V | -321.1728 | -312.4164 | -303.0846 | -308.9462
| hollow3 | -318.7652 | -309.5854 | -300.1111 | -307.0063 | [8 empty] | H2O | -12.833 | Mn | -317.644 | -309.3682 | -299.6614 | -305.1422
Ti | top2 | -322.2124 | -313.3078 | -303.3506 | -310.3418 | -0.00148796 | -0.05132515 | -0.3066551 | -0.06024785 | -322.2139 | -313.3591 | -303.6573 | -310.4020466 | CO | -12.118 | Fe | -315.1622197 | -306.8138116 | -297.15 | -301.8789
| top | -321.7488 | -312.513 | -303.257 | -309.7666 |  |  |  |  | hollow1 | hollow3 | hollow1 | hollow3 |  |  | Co | -312.0511 | -303.7595 | -294.2294 | -298.673
| hollow1 | -322.2139 | -313.3192229 | -303.6573 | -309.3858 | [10 empty] | Ni | -307.9925 | -299.1267 | -289.7925 | -294.383212
| hollow3 | -322.107 | -313.3591 | -303.6155678 | -310.4020466 | [10 empty] | Cu | -301.9109 | -293.0135 | -283.7268 | -288.745
V | top2 | -321.058 | -312.3880083 | -303.0846 | -308.9402 | -0.1148563 | -0.02838331 | 0 | -0.00597507 | -321.1728 | -312.4164 | -303.0846 | -308.9462 |  |  | Zn | -294.9815 | -285.8525 | -276.5125 | -282.7457
V | top | -320.52 | -312.1829 | -302.0534 | -308.7764 |  |  |  |  | hollow3 | hollow3 | top2 | hollow3 |  |  | Y | -320.4971 | -310.2479 | -302.0429 | -308.4731
V | hollow1 | -321.0836 | -312.3599 | -302.6803 | -308.2986 | [10 empty] | Zr | -323.7139 | -314.5168 | -305.0408 | -312.0177
V | hollow3 | -321.1728 | -312.4164 | -302.4233987 | -308.9462 | [10 empty] | Nb | -323.8463 | -315.0483 | -305.2383 | -311.8874
Mn | top2 | -317.5672157 | -309.3362 | -299.6614 | -305.1422 | -0.07676393 | -0.03201676 | 0 | 0 | -317.644 | -309.3682 | -299.6614 | -305.1422 |  |  | Mo | -323.8956 | -315.4388 | -305.5489 | -311.6592794
Mn | top | -317.2092299 | -308.1033 | -298.7745 | -303.2187 |  |  |  |  | hollow1 | hollow3 | top2 | top2 |  |  | Ru | -318.0566 | -309.7048 | -299.9621 | -304.7573
Mn | hollow1 | -317.644 | -309.3591 | -298.9712 | -304.2566 | [10 empty] | Rh | -313.8482 | -305.0834 | -295.6371 | -300.412
Mn | hollow3 | -317.1649 | -309.3682 | -299.1914 | -305.0917 | [10 empty] | Ag | -298.3676 | -289.4286 | -280.1078 | -284.9831
Fe | top2 | -315.0593 | -306.8138116 | -297.15 | -301.8147 | -0.1029531 | 0 | 0 | -0.06413582 | -315.1622197 | -306.8138116 | -297.15 | -301.8789
Fe | top | -314.7371 | -305.4115 | -296.1498 | -301.0237 |  |  |  |  | hollow1 | top2 | top2 | hollow3
Fe | hollow1 | -315.1622197 | -306.4866 | -296.5236 | -301.3984842
Fe | hollow3 | -314.499632 | -306.8093 | -296.7775595 | -301.8789
Co | top2 | -311.9629 | -303.5167 | -294.2294 | -298.673 | -0.08817561 | -0.2428324 | 0 | -0.7659324 | -312.0511 | -303.7595 | -294.2294 | -298.673
Co | top | -311.9746 | -302.8701 | -293.4715 | -298.0720956 |  |  |  |  | hollow1 | hollow3 | top2 | hollow3
Co | hollow1 | -312.0511 | -303.4922 | -293.6787 | -298.0475
Co | hollow3 | -311.9119 | -303.7595 | -293.976 | -299.4389
Ni | top2 | -307.9049 | -299.1203 | -290.4112 | -294.383212 | -0.08760377 | -0.00638137 | 0 | -1.81029667 | -307.9925 | -299.1267 | -289.7925 | -294.383212
Ni | top | -307.9549 | -298.8725 | -289.5036 | -294.1416515 |  |  |  |  | hollow3 | hollow3 | top2 | hollow3
Ni | hollow1 | -307.9158 | -298.4601376 | -289.4476 | -294.1881
Ni | hollow3 | -307.9925 | -299.1267 | -289.7925 | -296.1935
Cu | top2 | -301.483 | -293.0135 | -282.8687 | -288.5625 | -0.42788822 | 0 | -0.8580391 | -1.787124 | -301.9109 | -293.0135 | -283.7268 | -288.745
Cu | top | -301.9109 | -292.843 | -283.5036 | -288.2799 |  |  |  |  | top | top2 | hollow3 | hollow3
Cu | hollow1 | -301.4789 | -292.9296 | -283.3417 | -288.745
Cu | hollow3 | -301.9088 | -292.9403161 | -283.7268 | -290.3496
Zn | top2 | -294.9763 | -285.6881 | -276.5125 | -282.4381 | -0.00519591 | -0.164395 | 0 | -0.3076197 | -294.9815 | -285.8525 | -276.5125 | -282.7457
Zn | top | -294.84 | -285.8525 | -276.2990952 | -282.7457 |  |  |  |  | hollow1 | top | top2 | top
Zn | hollow1 | -294.9815 | -285.6812 | -275.7475 | -282.3831264
Zn | hollow3 | -294.8669 | -285.7102 | -276.4769 | -282.4338
Y | top2 | -320.4801 | -310.2479 | -301.0854 | -308.394 | -0.01697199 | 0 | -0.9575212 | -0.07909371 | -320.4971 | -310.2479 | -302.0429 | -308.4731
Y | top | -320.4971 | -310.1474 | -300.2387 | -308.2633 |  |  |  |  | top | top2 | hollow3 | hollow3
Y | hollow1 | -320.1571 | -309.4221 | -301.0854 | -307.6338
Y | hollow3 | -320.054 | -310.245 | -302.0429 | -308.4731
Zr | top2 | -323.6125 | -314.3914 | -304.6608 | -311.9523 | -0.1014653 | -0.1254035 | -0.3799915 | -0.06547203 | -323.7139 | -314.5168 | -305.0408 | -312.0177
Zr | top | -323.29 | -313.4898 | -304.4625 | -311.5538 |  |  |  |  | hollow3 | hollow3 | hollow3 | hollow3
Zr | hollow1 | -323.4563 | -314.3896 | -304.8113 | -310.9862
Zr | hollow3 | -323.7139 | -314.5168 | -305.0408 | -312.0177
Nb | top2 | -323.7352 | -315.0101 | -305.1722 | -311.8874 | -0.1111416 | -0.03815842 | -0.06609156 | 0 | -323.8463 | -315.0483 | -305.2383 | -311.8874
Nb | top | -323.2042 | -313.9523 | -304.7293 | -311.5391 |  |  |  |  | hollow3 | hollow1 | hollow1 | top2
Nb | hollow1 | -323.759 | -315.0483 | -305.2383 | -310.8549
Nb | hollow3 | -323.8463 | -315.0418 | -305.1719 | -311.8855
Mo | top2 | -323.6411 | -315.4388 | -305.5489 | -311.6592794 | -0.2545302 | 0 | 0 | 0 | -323.8956 | -315.4388 | -305.5489 | -311.6592794
Mo | top | -323.2714 | -313.9527 | -304.816 | -309.4247 |  |  |  |  | hollow3 | top2 | top2 | top2
Mo | hollow1 | -323.8291 | -315.3887 | -305.16 | -310.5309
Mo | hollow3 | -323.8956 | -315.3871 | -305.5076 | -311.6425
Ru | top2 | -318.0566 | -309.7048 | -299.9555181 | -304.75 | 0 | 0 | -0.00659854 | -0.00727503 | -318.0566 | -309.7048 | -299.9621 | -304.7573
Ru | top | -317.4795 | -308.3754 | -299.0467 | -303.6071 |  |  |  |  | top2 | top2 | hollow3 | hollow3
Ru | hollow1 | -318.0278 | -308.7392 | -299.3548 | -304.6725
Ru | hollow3 | -317.2237 | -309.7031 | -299.9621 | -304.7573
Rh | top2 | -313.8482 | -305.0667 | -295.6371 | -300.0872 | 0 | -0.01668365 | 0 | -1.377251 | -313.8482 | -305.0834 | -295.6371 | -300.412
Rh | top | -313.5715369 | -304.5207 | -295.1178 | -299.7245 |  |  |  |  | top2 | hollow3 | top2 | hollow3
Rh | hollow1 | -313.7443 | -304.3868 | -295.3441 | -300.412
Rh | hollow3 | -313.6832 | -305.0834 | -295.4129 | -301.4645
Ag | top2 | -297.6882926 | -289.4181 | -279.6574 | -284.9831 | -0.6792641 | -0.0105534 | -0.4504503 | -1.88944577 | -298.3676 | -289.4286 | -280.1078 | -284.9831
Ag | top | -298.3086 | -289.2174 | -279.9558 | -284.5488 |  |  |  |  | hollow3 | hollow3 | hollow3 | hollow3
Ag | hollow1 | -297.6834 | -289.4121 | -279.6554 | -284.938
Ag | hollow3 | -298.3676 | -289.4286 | -280.1078 | -286.8725

## triangle_b
[9 empty] | binding energy |  |  |  | Corrected free energy |  |  | Free energy diagram (four steps)
| surface | *HOCO | *CO | *H | *OH |  | E_pot |  | *HOCO | *CO | *H | *OH | G(*HOCO) | G(*CO) |  | * + CO2 | *HOCO | *CO | * + CO |  | ΔG(HOCO*) | ΔG(CO*) | ΔG(H*) | ΔG(OH*) | ΔG(HOCO*)-ΔG(H*)
Pd | -285.3709 | -307.0032 | -297.8515 | -288.6073 | -293.3765 | H2 | -7.158 | Pure | 0.4056788 | -0.3625956 | 0.3426168 | 1.24840504 | -306.5172 | -297.8415 | Pure | 0 | 0.8196788 | 0.2164044 | 0.123 |  | 0.8196788 | 0.2164044 | 0.5006168 | 1.58140504 | 0.319062
Sc | -296.833 | -318.7652 | -309.5854 | -300.2573 | -307.0063 | CO2 | -18.459 | Sc | 0.1057611 | -0.6344111 | 0.1547271 | -0.9193091 | -318.2792 | -309.5754 | Sc | 0 | 0.5197611 | -0.0554111 | 0.123 |  | 0.5197611 | -0.0554111 | 0.3127271 | -0.5863091 | 0.207034
Ti | -300.4143 | -322.2139 | -313.3591 | -303.6573 | -310.4020466 | H2O | -12.833 | Ti | 0.2384353 | -0.8267265 | 0.33607803 | -0.7336977 | -321.7279 | -313.3491 | Ti | 0 | 0.65243526 | -0.2477265 | 0.123 |  | 0.65243526 | -0.2477265 | 0.494078 | -0.4006977 | 0.1583572
V | -299.2009 | -321.1728 | -312.4164 | -303.0846 | -308.9462 | CO | -12.118 | V | 0.06609795 | -1.09748 | -0.3046755 | -0.4912605 | -320.6868 | -312.4064 | V | 0 | 0.4800979 | -0.5184805 | 0.123 |  | 0.4800979 | -0.5184805 | -0.14667548 | -0.1582605 | 0.6267734
Mn | -295.6949 | -317.644 | -309.3682 | -299.6614 | -305.1422 |  |  | Mn | 0.08887216 | -1.55532 | -0.3875307 | -0.1933705 | -317.158 | -309.3582 | Mn | 0 | 0.5028722 | -0.9763196 | 0.123 |  | 0.5028722 | -0.9763196 | -0.2295307 | 0.1396295 | 0.73240282
Fe | -293.2281 | -315.1622197 | -306.8138116 | -297.15 | -301.8789 |  |  | Fe | 0.103927 | -1.467665 | -0.3428821 | 0.6032759 | -314.6762197 | -306.8038116 | Fe | 0 | 0.517927 | -0.8886649 | 0.123 |  | 0.517927 | -0.8886649 | -0.1848821 | 0.9362759 | 0.70280914
Co | -290.5298 | -312.0511 | -303.7595 | -294.2294 | -298.673 |  |  | Co | 0.5167572 | -1.1116596 | -0.1205811 | 1.110832 | -311.5651 | -303.7495 | Co | 0 | 0.9307572 | -0.5326596 | 0.123 |  | 0.9307572 | -0.5326596 | 0.03741889 | 1.443832 | 0.8933383
Ni | -286.4712 | -307.9925 | -299.1267 | -289.7925 | -294.383212 |  |  | Ni | 0.5167103 | -0.5375125 | 0.2577143 | 1.341989 | -307.5065 | -299.1167 | Ni | 0 | 0.9307103 | 0.04148747 | 0.123 |  | 0.9307103 | 0.04148747 | 0.4157143 | 1.674989 | 0.514996
Cu | -280.7077 | -301.9109 | -293.0135 | -283.7268 | -288.745 |  |  | Cu | 0.83482104 | -0.1878282 | 0.5599225 | 1.216679 | -301.4249 | -293.0035 | Cu | 0 | 1.24882104 | 0.3911718 | 0.123 |  | 1.24882104 | 0.3911718 | 0.7179225 | 1.549679 | 0.5308985
Zn | -273.4443 | -294.9815 | -285.8525 | -276.5125 | -282.7457 |  |  | Zn | 0.5007399 | -0.2902271 | 0.5107787 | -0.04745992 | -294.4955 | -285.8425 | Zn | 0 | 0.9147399 | 0.28877288 | 0.123 |  | 0.9147399 | 0.2887729 | 0.6687787 | 0.2855401 | 0.2459612
Y | -297.577 | -320.4971 | -310.2479 | -302.0429 | -308.4731 |  |  | Y | -0.88204483 | -0.55292542 | -0.886879 | -1.642084 | -320.0111 | -310.2379 | Y | 0 | -0.46804483 | 0.02607458 | 0.123 |  | -0.46804483 | 0.02607458 | -0.728879 | -1.309084 | 0.2608342
Zr | -301.5792 | -323.7139 | -314.5168 | -305.0408 | -312.0177 |  |  | Zr | -0.09678307 | -0.819624 | 0.117328 | -1.1845595 | -323.2279 | -314.5068 | Zr | 0 | 0.3172169 | -0.240624 | 0.123 |  | 0.3172169 | -0.240624 | 0.275328 | -0.8515595 | 0.04188897
Nb | -301.9749 | -323.8463 | -315.0483 | -305.2383 | -311.8874 |  |  | Nb | 0.1665546 | -0.9553682 | 0.3156477 | -0.65845999 | -323.3603 | -315.0383 | Nb | 0 | 0.58055464 | -0.3763682 | 0.123 |  | 0.58055464 | -0.3763682 | 0.4736477 | -0.32546 | 0.1069069
Mo | -302.0355077 | -323.8956 | -315.4388 | -305.5489 | -311.6592794 |  |  | Mo | 0.1778808 | -1.285337 | 0.06558232 | -0.3697717 | -323.4096 | -315.4288 | Mo | 0 | 0.5918808 | -0.7063372 | 0.123 |  | 0.5918808 | -0.7063372 | 0.2235823 | -0.0367717 | 0.3682984
Ru | -296.2128 | -318.0566 | -309.7048 | -299.9621 | -304.7573 |  |  | Ru | 0.1942181 | -1.373953 | -0.1703155 | 0.7095194 | -317.5706 | -309.6948 | Ru | 0 | 0.6082181 | -0.7949529 | 0.123 |  | 0.6082181 | -0.7949529 | -0.01231549 | 1.0425194 | 0.6205336
Rh | -292.2675 | -313.8482 | -305.0834 | -295.6371 | -300.412 |  |  | Rh | 0.457206 | -0.6979122 | 0.20932052 | 1.10947311 | -313.3622 | -305.0734 | Rh | 0 | 0.87120604 | -0.1189122 | 0.123 |  | 0.87120604 | -0.1189122 | 0.3673205 | 1.442473 | 0.5038855
Ag | -277.1996 | -298.3676 | -289.4286 | -280.1078 | -284.9831 |  |  | Ag | 0.8700668 | -0.1110071 | 0.6707735 | 1.470567 | -297.8816 | -289.4186 | Ag | 0 | 1.284067 | 0.4679929 | 0.123 |  | 1.284067 | 0.46799295 | 0.8287735 | 1.80356718 | 0.4552933
T = 298.15 K and P(H2O) = 3534.0 Pa, P(CO) = 5562.0 Pa, P(CO2) = 101325.0 Pa, P(H2) = 101325.0 Pa
[14 empty] | E_pot | E_ZPE | C_Ideal_gas | -T*S | Free energy | Overbinding correction | Solvent correction | Corr. free energy
[13 empty] | H2 | -7.158 | 0.274 | 0.091 | -0.402 | -7.196 | 0.1 |  | -7.096
[13 empty] | CO2 | -18.459 | 0.306 | 0.099 | -0.662 | -18.718 | 0.3 |  | -18.418
[13 empty] | H2O | -12.833 | 0.572 | 0.104 | -0.669 | -12.827 |  |  | -12.827
[13 empty] | CO | -12.118 | 0.132 | 0.091 | -0.668 | -12.564 |  |  | -12.564
[13 empty] | suface111 | E_pot | E_ZPE | Cv_harm | -T*S | Free energy | Overbinding correction | Solvent correction | Corr. free energy
[13 empty] | * | - | - | - | - | - |  |  | -
[13 empty] | *H | 0 | 0.19 | 0.003 | -0.004 | 0.189 |  |  | 0.189
[13 empty] | *HOCO | 0 | 0.657 | 0.091 | -0.162 | 0.586 | 0.15 | -0.25 | 0.486
[13 empty] | *CO | 0 | 0.186 | 0.08 | -0.156 | 0.11 |  | -0.1 | 0.01
[13 empty] | *OH | 0 | 0.355 | 0.056 | -0.103 | 0.308 |  |  | 0.308

## paral
para_doping | sites | HOCO | CO | H | OH | [11 empty] | HOCO | CO | H | OH
Sc | top | -322.2312 | -312.6497 | -303.2814 | -310.9017 | -0.4092366 | -0.3300838 | -0.3967968 | -0.00243622 | -322.6404 | -312.9798 | -303.6782 | -310.9042 |  | E_pot | Sc | -322.6404 | -312.9798 | -303.6782 | -310.9042
| top2 | -321.3944 | -312.6402 | -303.4968 | -310.5538 |  |  |  |  | hollow4 | hollow4 | hollow1 | hollow4 | H2 | -7.158 | Ti | -327.2697 | -318.1888 | -308.6567 | -315.135
| hollow1 | -322.0986 | -312.7889 | -303.6782 | -310.6751462 | [8 empty] | CO2 | -18.459 | V | -325.8785 | -317.1023 | -307.3319 | -313.4883
| hollow2 | -322.3676 | -312.9193 | -303.6131 | -310.4642 | [8 empty] | H2O | -12.833 | Mn | -321.5013 | -313.0462 | -303.1433 | -308.6933
| hollow4 | -322.6404 | -312.9798 | -303.2222 | -310.9042 | [8 empty] | CO | -12.118 | Fe | -318.1243 | -309.5268 | -299.817 | -305.1344
Ti | top | -327.2697 | -318.1681 | -308.2598 | -315.1338 | 0 | -0.02067194 | -0.396913 | -0.00125549 | -327.2697 | -318.1888 | -308.6567 | -315.135 |  |  | Co | -314.0652 | -305.5414 | -295.5853 | -300.9726
| top2 | -326.4392 | -317.3111 | -308.0764374 | -312.7632 |  |  |  |  | top | hollow1 | hollow2 | hollow4 |  |  | Ni | -308.3876 | -299.4445 | -290.0303 | -295.3053
| hollow1 | -326.9614 | -318.1888 | -308.5978 | -314.5862 | [10 empty] | Cu | -300.0936 | -291.1687551 | -281.8738 | -287.3742
| hollow2 | -327.2696 | -318.1744955 | -308.6567 | -315.0348 | [10 empty] | Zn | -291.065 | -281.9964 | -272.505 | -278.7144
| hollow4 | -326.9367 | -318.1652 | -308.2591 | -315.135 | [10 empty] | Y | -325.2887 | -315.6889 | -306.8725 | -313.2284
V | top | -325.8169 | -316.986 | -307.0631 | -313.3327 | -0.06156532 | -0.1163816 | -0.26873028 | -0.155623 | -325.8785 | -317.1023 | -307.3319 | -313.4883 |  |  | Zr | -329.0399 | -319.8002 | -310.1237 | -317.3525
V | top2 | -325.2277 | -316.159 | -306.7907749 | -313.4883 |  |  |  |  | hollow2 | hollow1 | hollow1 | top2 |  |  | Nb | -329.4767 | -320.5399 | -310.8043 | -317.3846
V | hollow1 | -325.7658 | -317.1023 | -307.3319 | -313.1011 | [10 empty] | Mo | -329.9855 | -321.3296 | -311.2376 | -317.5259
V | hollow2 | -325.8785 | -317.0603 | -307.2967 | -313.4751 | [10 empty] | Ru | -321.7903 | -313.3022 | -303.5849 | -308.6
V | hollow4 | -325.4764 | -316.9581 | -306.9765 | -313.3627 | [10 empty] | Rh | -315.9931 | -307.3609 | -297.8443 | -302.4765
Mn | top | -321.4948 | -312.8669 | -302.9627 | -308.2738 | -0.00649615 | -0.1792824 | -0.1806289 | -0.4195388 | -321.5013 | -313.0462 | -303.1433 | -308.6933 |  |  | Ag | -295.2628 | -286.4149 | -277.0815 | -282.3677415
Mn | top2 | -320.9495 | -311.9552 | -302.3382 | -307.6033 |  |  |  |  | hollow1 | hollow1 | hollow4 | hollow1
Mn | hollow1 | -321.5013 | -313.0462 | -302.8037 | -308.6933
Mn | hollow2 | -321.4943 | -312.9868 | -302.866 | -308.6509
Mn | hollow4 | -320.7917 | -312.8667 | -303.1433 | -308.5592
Fe | top | -317.5968 | -309.3927 | -299.3121 | -304.628 | -0.5275059 | -0.134083 | -0.5048401 | -0.5063228 | -318.1243 | -309.5268 | -299.817 | -305.1344
Fe | top2 | -317.4476 | -308.382 | -298.8852 | -303.6053 |  |  |  |  | hollow1 | hollow2 | hollow4 | hollow2
Fe | hollow1 | -318.1243 | -309.5258 | -299.4005 | -304.8889
Fe | hollow2 | -317.976 | -309.5268 | -299.3619 | -305.1344
Fe | hollow4 | -317.2938 | -309.2974 | -299.817 | -304.5217
Co | top | -313.8714494 | -305.2701 | -295.4347 | -300.535 | -0.19374424 | -0.2713675 | -0.1505651 | -0.4376077 | -314.0652 | -305.5414 | -295.5853 | -300.9726
Co | top2 | -313.7504 | -304.6807 | -295.2458 | -299.906 |  |  |  |  | hollow1 | hollow1 | hollow2 | hollow2
Co | hollow1 | -314.0652 | -305.5414 | -295.5127 | -300.5641
Co | hollow2 | -313.8844 | -305.4086149 | -295.5853 | -300.9726
Co | hollow4 | -313.7492 | -305.4188 | -295.2571 | -300.3344
Ni | top | -308.1873 | -299.4445 | -289.7511 | -294.7688 | -0.2003827 | 0 | -0.2791471 | -0.5364928 | -308.3876 | -299.4445 | -290.0303 | -295.3053
Ni | top2 | -308.3717 | -299.211 | -289.7919 | -294.4874 |  |  |  |  | hollow4 | top | hollow2 | hollow2
Ni | hollow1 | -308.1630222 | -299.2703 | -289.8689 | -295.2784
Ni | hollow2 | -308.2038 | -299.3594 | -290.0303 | -295.3053
Ni | hollow4 | -308.3876 | -299.0135 | -289.9215 | -295.0318
Cu | top | -299.6797 | -291.1687551 | -281.831 | -286.817 | -0.413905 | 0 | -0.04280868 | -0.5571182 | -300.0936 | -291.1687551 | -281.8738 | -287.3742
Cu | top2 | -300.0931 | -291.0506671 | -281.6838 | -286.4273 |  |  |  |  | hollow4 | top | hollow4 | hollow1
Cu | hollow1 | -299.6412 | -291.0797 | -281.6509 | -287.3742
Cu | hollow2 | -300.0574 | -291.0771 | -281.8269 | -287.3178
Cu | hollow4 | -300.0936 | -291.0786 | -281.8738 | -286.8165
Zn | top | -291.0158 | -281.7029 | -272.505 | -278.421 | -0.04924081 | -0.2935692 | 0 | -0.2933937 | -291.065 | -281.9964 | -272.505 | -278.7144
Zn | top2 | -290.786 | -281.9964 | -272.4491996 | -278.1627 |  |  |  |  | hollow1 | top2 | top | hollow2
Zn | hollow1 | -291.065 | -281.5904 | -272.4102 | -278.5715
Zn | hollow2 | -290.7324 | -281.6577 | -272.4473 | -278.7144
Zn | hollow4 | -290.8162 | -281.7 | -272.4308 | -278.4385
Y | top | -324.7096 | -314.8821 | -304.9053 | -312.4947 | -0.5790685 | -0.8068483 | -1.96715797 | -0.73373375 | -325.2887 | -315.6889 | -306.8725 | -313.2284
Y | top2 | -325.2887 | -315.6889 | -306.8725 | -312.6642 |  |  |  |  | top2 | top2 | top2 | hollow1
Y | hollow1 | -325.0028 | -315.1551 | -306.1662 | -313.2284
Y | hollow2 | -324.2075 | -314.8792 | -306.8542723 | -312.8763
Y | hollow4 | -324.5888 | -314.8861 | -306.636 | -312.4949
Zr | top | -328.8195 | -319.8002 | -309.9269 | -317.342 | -0.22046408 | 0 | -0.1967937 | -0.01046798 | -329.0399 | -319.8002 | -310.1237 | -317.3525
Zr | top2 | -328.5068 | -319.5252 | -310.0092 | -316.792 |  |  |  |  | hollow4 | top | hollow2 | hollow4
Zr | hollow1 | -327.8798 | -319.584 | -310.013 | -316.5448
Zr | hollow2 | -328.9742 | -319.5211 | -310.1237 | -316.9283
Zr | hollow4 | -329.0399 | -319.6049 | -310.0682017 | -317.3525
Nb | top | -329.4767 | -320.4624 | -310.6943 | -317.189 | 0 | -0.07757611 | -0.1100157 | -0.1955889 | -329.4767 | -320.5399 | -310.8043 | -317.3846
Nb | top2 | -328.6337 | -319.6427 | -310.2182 | -317.3846 |  |  |  |  | top | hollow2 | hollow2 | top2
Nb | hollow1 | -329.2037 | -320.484 | -310.7052 | -316.3939
Nb | hollow2 | -329.4539 | -320.5399 | -310.8043 | -317.0473
Nb | hollow4 | -328.945 | -320.4626 | -310.4157 | -317.1695
Mo | top | -329.9833907 | -321.0461181 | -311.2365896 | -316.9156 | -0.00214837 | -0.28350365 | -0.00100094 | -0.6103008 | -329.9855 | -321.3296 | -311.2376 | -317.5259
Mo | top2 | -329.1074 | -320.1365 | -310.6364 | -317.5259 |  |  |  |  | hollow2 | hollow1 | hollow2 | top2
Mo | hollow1 | -329.6878 | -321.3296 | -310.9812 | -316.5829827
Mo | hollow2 | -329.9855 | -321.0933 | -311.2376 | -317.2248
Mo | hollow4 | -329.8664 | -321.0247 | -310.9456 | -316.913831
Ru | top | -321.532 | -313.2485 | -303.4667 | -308.0806 | -0.2583536 | -0.0537061 | -0.1181891 | -0.5194347 | -321.7903 | -313.3022 | -303.5849 | -308.6
Ru | top2 | -321.0771 | -313.1239009 | -302.6092 | -307.5683 |  |  |  |  | hollow2 | hollow2 | hollow1 | hollow2
Ru | hollow1 | -321.6357 | -313.2972 | -303.5849 | -308.5400231
Ru | hollow2 | -321.7903 | -313.3022 | -303.2254 | -308.6
Ru | hollow4 | -320.7052 | -313.2491 | -303.4686 | -308.0223
Rh | top | -315.9931 | -307.3044 | -297.8443 | -302.2588129 | 0 | -0.05646995 | 0 | -0.21771493 | -315.9931 | -307.3609 | -297.8443 | -302.4765
Rh | top2 | -315.7453515 | -306.7129 | -297.2723723 | -301.8934 |  |  |  |  | top | hollow1 | top | hollow1
Rh | hollow1 | -315.9433 | -307.3609 | -297.5549 | -302.4765
Rh | hollow2 | -315.8759 | -307.3159 | -297.6303 | -302.4549
Rh | hollow4 | -315.6922 | -307.2447 | -297.5322 | -302.1854
Ag | top | -294.6475 | -286.3919 | -277.02213 | -281.6934 | -0.6153267 | -0.0229639 | -0.05941015 | -2.30089299 | -295.2628 | -286.4149 | -277.0815 | -282.3677415
Ag | top2 | -295.2612 | -286.2494 | -276.8966 | -283.9943 |  |  |  |  | hollow4 | hollow4 | hollow4 | top2
Ag | hollow1 | -294.6449 | -286.3935851 | -276.6408 | -282.3677415
Ag | hollow2 | -295.2197 | -286.4023 | -276.8448 | -282.001
Ag | hollow4 | -295.2628 | -286.4149 | -277.0815 | -281.8002

## paral_b
[9 empty] | binding energy (ΔE(x)) |  |  |  | Corrected free energy |  |  | Free energy diagram (four steps)
| surface | *HOCO | *CO | *H | *OH |  | E_pot |  | *HOCO | *CO | *H | *OH | G(*HOCO) | G(*CO) |  | * + CO2 | *HOCO | *CO | * + CO |  | ΔG(HOCO*) | ΔG(CO*) | ΔG(H*) | ΔG(OH*) | ΔG(HOCO*)-ΔG(H*)
Pd | -285.3709 | -307.0032 | -297.8515 | -288.6073 | -293.3765 | H2 | -7.158 | Pure | 0.4056788 | -0.3625956 | 0.3426168 | 1.24840504 | -306.5172 | -297.8415 | Pure | 0 | 0.8196788 | 0.2164044 | 0.123 |  | 0.8196788 | 0.2164044 | 0.5006168 | 1.58140504 | 0.319062
Sc | -299.9841 | -322.6404 | -312.9798 | -303.6782 | -310.9042 | CO2 | -18.459 | Sc | -0.6183083 | -0.8776845 | -0.115116 | -1.66602801 | -322.1544 | -312.9698 | Sc | 0 | -0.2043083 | -0.2986845 | 0.123 |  | -0.2043083 | -0.2986845 | 0.04288403 | -1.333028 | -0.2471923
Ti | -305.3263439 | -327.2697 | -318.1888 | -308.6567 | -315.135 | H2O | -12.833 | Ti | 0.09467606 | -0.7444215 | 0.2486302 | -0.5546863 | -326.7837 | -318.1788 | Ti | 0 | 0.5086761 | -0.1654215 | 0.123 |  | 0.5086761 | -0.1654215 | 0.4066302 | -0.2216863 | 0.1020459
V | -303.9575 | -325.8785 | -317.1023 | -307.3319 | -313.4883 | CO | -12.118 | V | 0.1169853 | -1.026864 | 0.2046244 | -0.2768602 | -325.3925 | -317.0923 | V | 0 | 0.5309853 | -0.44786379 | 0.123 |  | 0.5309853 | -0.4478638 | 0.3626244 | 0.05613984 | 0.168361
Mn | -299.5483 | -321.5013 | -313.0462 | -303.1433 | -308.6933 |  |  | Mn | 0.0850502 | -1.379914 | -0.01600578 | 0.1089671 | -321.0153 | -313.0362 | Mn | 0 | 0.4990502 | -0.8009142 | 0.123 |  | 0.4990502 | -0.8009142 | 0.1419942 | 0.4419671 | 0.357056
Fe | -296.036 | -318.1243 | -309.5268 | -299.817 | -305.1344 |  |  | Fe | -0.05035413 | -1.372801 | -0.2020119 | 0.1555827 | -317.6383 | -309.5168 | Fe | 0 | 0.3636459 | -0.7938011 | 0.123 |  | 0.3636459 | -0.7938011 | -0.04401192 | 0.4885827 | 0.4076578
Co | -292.0475 | -314.0652 | -305.5414 | -295.5853 | -300.9726 |  |  | Co | 0.02027037 | -1.3759695 | 0.04117099 | 0.3288756 | -313.5792 | -305.5314 | Co | 0 | 0.4342704 | -0.7969695 | 0.123 |  | 0.4342704 | -0.7969695 | 0.199171 | 0.6618756 | 0.2350994
Ni | -286.7825 | -308.3876 | -299.4445 | -290.0303 | -295.3053 |  |  | Ni | 0.4328515 | -0.5440056 | 0.3311946 | 0.73122912 | -307.9016 | -299.4345 | Ni | 0 | 0.8468515 | 0.03499442 | 0.123 |  | 0.8468515 | 0.03499442 | 0.4891946 | 1.06422912 | 0.3576569
Cu | -278.8447 | -300.0936 | -291.1687551 | -281.8738 | -287.3742 |  |  | Cu | 0.7891228 | -0.2060628 | 0.5499292 | 0.72453101 | -299.6076 | -291.1587551 | Cu | 0 | 1.203123 | 0.37293718 | 0.123 |  | 1.203123 | 0.3729372 | 0.7079292 | 1.05753101 | 0.4951936
Zn | -269.4171 | -291.065 | -281.9964 | -272.505 | -278.7144 |  |  | Zn | 0.39007986 | -0.4613703 | 0.4910861 | -0.04329797 | -290.579 | -281.9864 | Zn | 0 | 0.80407986 | 0.1176297 | 0.123 |  | 0.80407986 | 0.1176297 | 0.6490861 | 0.28970203 | 0.1549937
Y | -302.1893 | -325.2887 | -315.6889 | -306.8725 | -313.2284 |  |  | Y | -1.061436 | -1.38167914 | -1.10422901 | -1.78515371 | -324.8027 | -315.6789 | Y | 0 | -0.6474356 | -0.8026791 | 0.123 |  | -0.6474356 | -0.8026791 | -0.946229 | -1.45215371 | 0.2987934
Zr | -306.9839 | -329.0399 | -319.8002 | -310.1237 | -317.3525 |  |  | Zr | -0.01808012 | -0.6983664 | 0.4391537 | -1.114661 | -328.5539 | -319.7902 | Zr | 0 | 0.39591988 | -0.1193664 | 0.123 |  | 0.39591988 | -0.1193664 | 0.5971537 | -0.7816614 | -0.2012338
Nb | -307.566 | -329.4767 | -320.5399 | -310.8043 | -317.3846 |  |  | Nb | 0.1273126 | -0.8559102 | 0.3407176 | -0.5645779 | -328.9907 | -320.5299 | Nb | 0 | 0.54131257 | -0.2769102 | 0.123 |  | 0.54131257 | -0.2769102 | 0.49871765 | -0.2315779 | 0.04259492
Mo | -307.8643 | -329.9855 | -321.3296 | -311.2376 | -317.5259 |  |  | Mo | -0.08322779 | -1.34731 | 0.2057207 | -0.4076262 | -329.4995 | -321.3196 | Mo | 0 | 0.3307722 | -0.7683105 | 0.123 |  | 0.3307722 | -0.7683105 | 0.3637207 | -0.07462619 | -0.03294853
Ru | -299.7906 | -321.7903 | -313.3022 | -303.5849 | -308.6 |  |  | Ru | 0.03832693 | -1.393554 | -0.2152223 | 0.4445891 | -321.3043 | -313.2922 | Ru | 0 | 0.4523269 | -0.8145541 | 0.123 |  | 0.4523269 | -0.8145541 | -0.05722232 | 0.7775891 | 0.5095492
Rh | -294.4489 | -315.9931 | -307.3609 | -297.8443 | -302.4765 |  |  | Rh | 0.493763 | -0.7940068 | 0.1836299 | 1.226379 | -315.5071 | -307.3509 | Rh | 0 | 0.907763 | -0.2150068 | 0.123 |  | 0.907763 | -0.2150068 | 0.3416299 | 1.559379 | 0.566133
Ag | -274.1704 | -295.2628 | -286.4149 | -277.0815 | -282.3677415 |  |  | Ag | 0.9455618 | -0.1264994 | 0.66784092 | 1.05663957 | -294.7768 | -286.4049 | Ag | 0 | 1.35956182 | 0.4525006 | 0.123 |  | 1.35956182 | 0.4525006 | 0.8258409 | 1.38963957 | 0.5337209
T = 298.15 K and P(H2O) = 3534.0 Pa, P(CO) = 5562.0 Pa, P(CO2) = 101325.0 Pa, P(H2) = 101325.0 Pa
[14 empty] | E_pot | E_ZPE | C_Ideal_gas | -T*S | Free energy | Overbinding correction | Solvent correction | Corr. free energy
[13 empty] | H2 | -7.158 | 0.274 | 0.091 | -0.402 | -7.196 | 0.1 |  | -7.096
[13 empty] | CO2 | -18.459 | 0.306 | 0.099 | -0.662 | -18.718 | 0.3 |  | -18.418
[13 empty] | H2O | -12.833 | 0.572 | 0.104 | -0.669 | -12.827 |  |  | -12.827
[13 empty] | CO | -12.118 | 0.132 | 0.091 | -0.668 | -12.564 |  |  | -12.564 | -0.445 |  |  | -0.455
[13 empty] | suface111 | E_pot | E_ZPE | Cv_harm | -T*S | Free energy | Overbinding correction | Solvent correction | Corr. free energy
[13 empty] | * | - | - | - | - | - |  |  | -
[13 empty] | *H | 0 | 0.19 | 0.003 | -0.004 | 0.189 |  |  | 0.189
[13 empty] | *HOCO | 0 | 0.657 | 0.091 | -0.162 | 0.586 | 0.15 | -0.25 | 0.486
[13 empty] | *CO | 0 | 0.186 | 0.08 | -0.156 | 0.11 |  | -0.1 | 0.01
[13 empty] | *OH | 0 | 0.355 | 0.056 | -0.103 | 0.308 |  |  | 0.308

## island
island_doping | sites | HOCO | CO | H | OH | [11 empty] | HOCO | CO | H | OH
Sc | top | -323.2211 | -313.4522 | -303.5408 | -311.2158 | -0.2088136 | 0 | -0.4347484 | -0.1242861 | -323.4299 | -313.4522 | -303.9756 | -311.3401 |  | E_pot | Sc | -323.4299 | -313.4522 | -303.9756 | -311.3401
| top2 | -322.4465 | -313.3642 | -303.512 | -310.9035 |  |  |  |  | hollow2 | top | top3 | top3 | H2 | -7.158 | Ti | -327.5791343 | -318.4626 | -309.0393 | -315.5319
| top3 | -321.8013 | -313.4133 | -303.9756 | -311.3401 | [8 empty] | CO2 | -18.459 | V | -325.5165 | -316.8089 | -307.0774649 | -313.236
| hollow1 | -322.4343 | -313.3618 | -303.6823 | -310.9053 | [8 empty] | H2O | -12.833 | Mn | -320.8695 | -312.7489 | -302.8219 | -308.4312
| hollow2 | -323.4299 | -313.4502 | -303.9313 | -311.1403 | [8 empty] | CO | -12.118 | Fe | -317.4548 | -309.0942 | -299.248 | -304.9572
Ti | top | -327.4552037 | -318.4373 | -308.4706 | -315.5293 | -0.1239306 | -0.02525697 | -0.5687279 | -0.00264152 | -327.5791343 | -318.4626 | -309.0393 | -315.5319 |  |  | Co | -313.6218 | -305.1552 | -295.6137 | -300.5253
| top2 | -327.2338 | -318.3806 | -308.5108 | -315.3408 |  |  |  |  | hollow2 | top3 | hollow2 | top3 |  |  | Ni | -308.2618 | -299.4326 | -290.0422 | -294.994
| top3 | -326.7118 | -318.4626 | -308.2881 | -315.5319 | [10 empty] | Cu | -300.0926 | -291.1499 | -281.9215787 | -287.1272
| hollow1 | -327.2462 | -318.3733 | -308.5188 | -315.3391 | [10 empty] | Zn | -291.0222 | -281.7684 | -272.5404 | -278.6363
| hollow2 | -327.5791343 | -318.3832 | -309.0393 | -315.4601 | [10 empty] | Y | -326.5192 | -316.6701 | -307.5043199 | -314.9545
V | top | -325.5165 | -316.7568 | -306.8666 | -313.0156 | 0 | -0.05214179 | -0.2108282 | -0.2203263 | -325.5165 | -316.8089 | -307.0774649 | -313.236 |  |  | Zr | -330.6299 | -320.6473 | -311.3242 | -319.0077
V | top2 | -325.0409 | -316.8081 | -306.9751 | -313.236 |  |  |  |  | top | hollow1 | hollow2 | top2 |  |  | Nb | -330.0157 | -320.8539488 | -311.1774 | -317.7046
V | top3 | -324.7812 | -316.5633 | -307.0751 | -313.0223 | [10 empty] | Mo | -329.5651 | -320.7936 | -310.8627 | -316.9304
V | hollow1 | -325.3769 | -316.8089 | -307.0742 | -313.2349 | [10 empty] | Ru | -321.4216 | -312.9778 | -303.5425886 | -308.5992
V | hollow2 | -325.3763 | -316.8081 | -307.0774649 | -313.193 | [10 empty] | Rh | -315.936 | -307.2524 | -297.7301 | -302.3263379
Mn | top | -320.8167 | -312.6331304 | -302.1679 | -308.1955 | -0.05285338 | -0.1157591 | -0.654006 | -0.2357635 | -320.8695 | -312.7489 | -302.8219 | -308.4312 |  |  | Ag | -295.3373 | -286.5666 | -277.2229 | -282.2634
Mn | top2 | -320.8695 | -312.7489 | -302.5159 | -307.8196 |  |  |  |  | top2 | top2 | top3 | hollow2
Mn | top3 | -320.1867 | -311.8211 | -302.8219 | -307.9969
Mn | hollow1 | -320.2885 | -312.2809026 | -302.0873 | -307.8926
Mn | hollow2 | -320.6951 | -312.4307 | -302.5483 | -308.4312
Fe | top | -317.4548 | -308.7328 | -298.7799 | -304.5393 | 0 | -0.3614388 | -0.4681464 | -0.417982 | -317.4548 | -309.0942 | -299.248 | -304.9572
Fe | top2 | -317.2095 | -309.0936 | -299.248 | -304.0778 |  |  |  |  | top | hollow1 | top2 | hollow2
Fe | top3 | -316.8886 | -308.5252 | -298.3256 | -303.9031
Fe | hollow1 | -317.3686 | -309.0942 | -298.8415 | -304.4503
Fe | hollow2 | -317.1552878 | -308.9757 | -299.1406 | -304.9572
Co | top | -313.3975 | -304.8480296 | -295.1551 | -300.2322 | -0.2243277 | -0.3072114 | -0.4586884 | -0.2931541 | -313.6218 | -305.1552 | -295.6137 | -300.5253
Co | top2 | -313.6218 | -305.1532 | -295.6137 | -300.2867 |  |  |  |  | top2 | hollow1 | top2 | hollow2
Co | top3 | -313.33 | -304.6539144 | -294.7968 | -299.7925
Co | hollow1 | -313.6124 | -305.1552 | -295.31 | -300.2870262
Co | hollow2 | -313.5686 | -305.1532 | -295.2641 | -300.5253
Ni | top | -308.1836 | -299.4326 | -289.7172 | -294.7774693 | -0.07815759 | 0 | -0.9133289 | -1.55547122 | -308.2618 | -299.4326 | -290.0422 | -294.994
Ni | top2 | -308.1332 | -299.3713 | -290.6306 | -294.7606515 |  |  |  |  | top3 | top | top2 | hollow2
Ni | top3 | -308.2618 | -299.1651 | -289.7858 | -294.994
Ni | hollow1 | -308.2437 | -299.3661 | -290.0196 | -294.9325
Ni | hollow2 | -308.1528 | -299.2771 | -290.0422 | -296.3329
Cu | top | -299.5961 | -291.1499 | -281.8272665 | -286.723 | -0.4964476 | 0 | -0.8351105 | -1.78236856 | -300.0926 | -291.1499 | -281.9215787 | -287.1272
Cu | top2 | -299.6408 | -291.1385 | -282.6624 | -286.813 |  |  |  |  | hollow1 | top | top2 | hollow2
Cu | top3 | -300.0867 | -290.992 | -281.7262 | -286.4808
Cu | hollow1 | -300.0926 | -291.0173 | -281.9215787 | -287.1272
Cu | hollow2 | -299.6211 | -291.0144 | -281.8272 | -288.5054
Zn | top | -291.0115 | -281.7464 | -272.3954 | -278.2695 | -0.01065373 | -0.02201309 | -0.1449784 | -0.3667744 | -291.0222 | -281.7684 | -272.5404 | -278.6363
Zn | top2 | -290.7969997 | -281.7498 | -272.5404 | -278.5069 |  |  |  |  | hollow2 | top3 | top2 | hollow2
Zn | top3 | -290.7058 | -281.7684 | -272.3646 | -278.6231
Zn | hollow1 | -290.7841 | -281.756 | -272.4142 | -278.4836
Zn | hollow2 | -291.0222 | -281.7551 | -272.4592 | -278.6363
Y | top | -326.5192 | -316.647 | -306.6727 | -313.6161 | 0 | -0.02319627 | -0.8315885 | -1.3384277 | -326.5192 | -316.6701 | -307.5043199 | -314.9545
Y | top2 | -324.768 | -315.5347 | -307.5043199 | -313.1382 |  |  |  |  | top | top3 | top2 | hollow2
Y | top3 | -326.5154 | -316.6701 | -305.4742 | -313.0655
Y | hollow1 | -324.9912 | -315.1514 | -306.4886 | -313.1392
Y | hollow2 | -325.8686 | -316.6668 | -307.5043 | -314.9545
Zr | top | -330.6299 | -320.5345 | -311.3242 | -319.0077 | 0 | -0.1128042 | 0 | 0 | -330.6299 | -320.6473 | -311.3242 | -319.0077
Zr | top2 | -329.1226 | -319.9266 | -309.9758 | -317.8803 |  |  |  |  | top | top3 | top | top
Zr | top3 | -328.7134 | -320.6473 | -310.504819 | -319.0065
Zr | hollow1 | -329.2414801 | -319.9323 | -310.2276 | -317.4368
Zr | hollow2 | -330.5791 | -319.8495 | -310.481 | -317.7994
Nb | top | -329.6804 | -320.8539488 | -311.0379471 | -317.7046 | -0.335278 | 0 | -0.1394295 | 0 | -330.0157 | -320.8539488 | -311.1774 | -317.7046
Nb | top2 | -329.6045669 | -320.8114 | -311.1242 | -317.4536 |  |  |  |  | hollow2 | top | top3 | top
Nb | top3 | -329.2979 | -320.8488 | -311.1774 | -317.22
Nb | hollow1 | -329.6125 | -320.809 | -311.1241 | -317.4506
Nb | hollow2 | -330.0157 | -320.7616182 | -311.1771 | -317.4777349
Mo | top | -328.9861 | -319.9482 | -310.3236 | -316.5413 | -0.57891665 | -0.8454278 | -0.5391152 | -0.3890865 | -329.5651 | -320.7936 | -310.8627 | -316.9304
Mo | top2 | -328.8609 | -320.7174 | -310.8627 | -316.6114 |  |  |  |  | top3 | hollow2 | top2 | hollow2
Mo | top3 | -329.5651 | -320.2813 | -310.7043 | -316.5991
Mo | hollow1 | -329.1734 | -320.7169 | -310.8627 | -316.594
Mo | hollow2 | -328.7203 | -320.7936 | -310.6926 | -316.9304
Ru | top | -321.1663 | -312.7822006 | -303.0433 | -308.1445552 | -0.2553378 | -0.1955863 | -0.4992515 | -0.45466524 | -321.4216 | -312.9778 | -303.5425886 | -308.5992
Ru | top2 | -321.1486 | -312.9578 | -303.133 | -307.76 |  |  |  |  | hollow2 | hollow2 | top3 | hollow2
Ru | top3 | -321.004126 | -312.1736 | -303.5425886 | -307.5952
Ru | hollow1 | -321.4194 | -312.9622 | -303.318 | -308.0726
Ru | hollow2 | -321.4216 | -312.9778 | -303.1198 | -308.5992
Rh | top | -315.7747 | -307.064 | -297.5893 | -302.1236 | -0.1613375 | -0.1883454 | -0.1408104 | -0.2027056 | -315.936 | -307.2524 | -297.7301 | -302.3263379
Rh | top2 | -315.936 | -307.2496 | -297.7301 | -302.2381 |  |  |  |  | top2 | hollow1 | top2 | hollow2
Rh | top3 | -315.5891 | -306.4791 | -297.0478 | -301.6307691
Rh | hollow1 | -315.9328 | -307.2524 | -297.561 | -302.2193
Rh | hollow2 | -315.8491 | -307.2138 | -297.4333006 | -302.3263379
Ag | top | -294.7931 | -286.5359 | -276.1591 | -282.2634 | -0.5441665 | -0.0306842 | -1.063815 | -1.870151 | -295.3373 | -286.5666 | -277.2229 | -282.2634
Ag | top2 | -294.8662 | -286.5515 | -277.2229 | -284.1336 |  |  |  |  | hollow1 | hollow1 | top2 | top2
Ag | top3 | -295.3368 | -286.3045 | -277.0039 | -284.1197
Ag | hollow1 | -295.3373 | -286.5666 | -277.1735 | -284.0534
Ag | hollow2 | -294.8375 | -286.5575 | -277.2225 | -284.1157

## island_b
[9 empty] | binding energy |  |  |  | Corrected free energy |  |  | Free energy diagram (four steps)
| surface | *HOCO | *CO | *H | *OH |  | E_pot |  | *HOCO | *CO | *H | *OH | G(*HOCO) | G(*CO) |  | * + CO2 | *HOCO | *CO | * + CO |  | ΔG(HOCO*) | ΔG(CO*) | ΔG(H*) | ΔG(OH*) | ΔG(HOCO*)-ΔG(H*)
Pd | -285.3709 | -307.0032 | -297.8515 | -288.6073 | -293.3765 | H2 | -7.158 | Pure | 0.4056788 | -0.3625956 | 0.3426168 | 1.24840504 | -306.5172 | -297.8415 | Pure | 0 | 0.8196788 | 0.2164044 | 0.123 |  | 0.8196788 | 0.2164044 | 0.5006168 | 1.58140504 | 0.319062
Sc | -300.7953 | -323.4299 | -313.4522 | -303.9756 | -311.3401 | CO2 | -18.459 | Sc | -0.5966323 | -0.5388737 | 0.3987305 | -1.29076782 | -322.9439 | -313.4422 | Sc | 0 | -0.1826323 | 0.04012635 | 0.123 |  | -0.1826323 | 0.04012635 | 0.55673048 | -0.9577678 | -0.7393627
Ti | -305.5239 | -327.5791343 | -318.4626 | -309.0393 | -315.5319 | H2O | -12.833 | Ti | -0.01723713 | -0.8206642 | 0.06359309 | -0.754014 | -327.0931343 | -318.4526 | Ti | 0 | 0.3967629 | -0.2416642 | 0.123 |  | 0.3967629 | -0.2416642 | 0.2215931 | -0.421014 | 0.1751698
V | -303.5591 | -325.5165 | -316.8089 | -307.0774649 | -313.236 | CO | -12.118 | V | 0.08057561 | -1.131849 | 0.06061019 | -0.4228848 | -325.0305 | -316.7989 | V | 0 | 0.4945756 | -0.5528492 | 0.123 |  | 0.4945756 | -0.5528492 | 0.2186102 | -0.08988478 | 0.2759654
Mn | -298.4902 | -320.8695 | -312.7489 | -302.8219 | -308.4312 |  |  | Mn | -0.3413659 | -2.14071627 | -0.7527572 | -0.68704346 | -320.3835 | -312.7389 | Mn | 0 | 0.07263407 | -1.56171627 | 0.123 |  | 0.07263407 | -1.561716 | -0.5947572 | -0.3540435 | 0.66739129
Fe | -295.2573 | -317.4548 | -309.0942 | -299.248 | -304.9572 |  |  | Fe | -0.1595572 | -1.71895567 | -0.4117536 | -0.4459867 | -316.9688 | -309.0842 | Fe | 0 | 0.2544428 | -1.139956 | 0.123 |  | 0.2544428 | -1.13995567 | -0.2537536 | -0.1129867 | 0.5081964
Co | -291.8297 | -313.6218 | -305.1552 | -295.6137 | -300.5253 |  |  | Co | 0.2459173 | -1.207515 | -0.2050166 | 0.5583987 | -313.1358 | -305.1452 | Co | 0 | 0.65991728 | -0.6285149 | 0.123 |  | 0.65991728 | -0.6285149 | -0.04701658 | 0.8913987 | 0.7069339
Ni | -286.8205968 | -308.2618 | -299.4326 | -290.0422 | -294.994 |  |  | Ni | 0.5968371 | -0.49399452 | 0.3573954 | 1.080588 | -307.7758 | -299.4226 | Ni | 0 | 1.010837 | 0.08500548 | 0.123 |  | 1.010837 | 0.08500548 | 0.5153954 | 1.413588 | 0.49544176
Cu | -278.7793 | -300.0926 | -291.1499 | -281.9215787 | -287.1272 |  |  | Cu | 0.724748 | -0.252602 | 0.43675486 | 0.9061304 | -299.6066 | -291.1399 | Cu | 0 | 1.13874799 | 0.326398 | 0.123 |  | 1.13874799 | 0.326398 | 0.5947549 | 1.23913 | 0.5439931
Zn | -269.5145 | -291.0222 | -281.7684 | -272.5404 | -278.6363 |  |  | Zn | 0.5303614 | -0.1359046 | 0.5531504 | 0.1322328 | -290.5362 | -281.7584 | Zn | 0 | 0.94436143 | 0.4430954 | 0.123 |  | 0.94436143 | 0.4430954 | 0.7111504 | 0.4652328 | 0.233211
Y | -301.7127 | -326.5192 | -316.6701 | -307.5043199 | -314.9545 |  |  | Y | -2.76843569 | -2.83941926 | -2.212593 | -3.9877615 | -326.0332 | -316.6601 | Y | 0 | -2.35443569 | -2.26041926 | 0.123 |  | -2.35443569 | -2.26041926 | -2.054593 | -3.6547615 | -0.2998431
Zr | -307.1424 | -330.6299 | -320.6473 | -311.3242 | -319.0077 |  |  | Zr | -1.44950915 | -1.386893 | -0.602844 | -2.61127912 | -330.1439 | -320.6373 | Zr | 0 | -1.03550915 | -0.8078927 | 0.123 |  | -1.03550915 | -0.8078927 | -0.444844 | -2.278279 | -0.5906651
Nb | -307.7913 | -330.0157 | -320.8539488 | -311.1774 | -317.7046 |  |  | Nb | -0.1864242 | -0.944653 | 0.1929193 | -0.659304 | -329.5297 | -320.8439488 | Nb | 0 | 0.2275758 | -0.365653 | 0.123 |  | 0.2275758 | -0.365653 | 0.3509193 | -0.326304 | -0.1233435
Mo | -307.0691 | -329.5651 | -320.7936 | -310.8627 | -316.9304 |  |  | Mo | -0.45794513 | -1.60651392 | -0.2145892 | -0.6072496 | -329.0791 | -320.7836 | Mo | 0 | -0.04394513 | -1.02751392 | 0.123 |  | -0.04394513 | -1.02751392 | -0.05658925 | -0.27424965 | 0.01264412
Ru | -299.456 | -321.4216 | -312.9778 | -303.5425886 | -308.5992 |  |  | Ru | 0.07236575 | -1.40378419 | -0.50758591 | 0.1107822 | -320.9356 | -312.9678 | Ru | 0 | 0.48636575 | -0.8247842 | 0.123 |  | 0.48636575 | -0.82478419 | -0.3495859 | 0.4437822 | 0.8359517
Rh | -294.2718 | -315.936 | -307.2524 | -297.7301 | -302.3263379 |  |  | Rh | 0.3738078 | -0.86255194 | 0.1207166 | 1.19949974 | -315.45 | -307.2424 | Rh | 0 | 0.78780781 | -0.2835519 | 0.123 |  | 0.78780781 | -0.2835519 | 0.27871661 | 1.53249974 | 0.5090912
Ag | -274.3254 | -295.3373 | -286.5666 | -277.2229 | -282.2634 |  |  | Ag | 1.02613866 | -0.123177 | 0.6815471 | 1.3160303 | -294.8513 | -286.5566 | Ag | 0 | 1.44013866 | 0.455823 | 0.123 |  | 1.44013866 | 0.455823 | 0.8395471 | 1.6490303 | 0.6005916
T = 298.15 K and P(H2O) = 3534.0 Pa, P(CO) = 5562.0 Pa, P(CO2) = 101325.0 Pa, P(H2) = 101325.0 Pa
[14 empty] | E_pot | E_ZPE | C_Ideal_gas | -T*S | Free energy | Overbinding correction | Solvent correction | Corr. free energy
[13 empty] | H2 | -7.158 | 0.274 | 0.091 | -0.402 | -7.196 | 0.1 |  | -7.096
[13 empty] | CO2 | -18.459 | 0.306 | 0.099 | -0.662 | -18.718 | 0.3 |  | -18.418
[13 empty] | H2O | -12.833 | 0.572 | 0.104 | -0.669 | -12.827 |  |  | -12.827
[13 empty] | CO | -12.118 | 0.132 | 0.091 | -0.668 | -12.564 |  |  | -12.564
[13 empty] | suface111 | E_pot | E_ZPE | Cv_harm | -T*S | Free energy | Overbinding correction | Solvent correction | Corr. free energy
[13 empty] | * | - | - | - | - | - |  |  | -
[13 empty] | *H | 0 | 0.19 | 0.003 | -0.004 | 0.189 |  |  | 0.189
[13 empty] | *HOCO | 0 | 0.657 | 0.091 | -0.162 | 0.586 | 0.15 | -0.25 | 0.486
[13 empty] | *CO | 0 | 0.186 | 0.08 | -0.156 | 0.11 |  | -0.1 | 0.01
[13 empty] | *OH | 0 | 0.355 | 0.056 | -0.103 | 0.308 |  |  | 0.308

## overly
overly_doping | sites | HOCO | CO | H | OH | [11 empty] | HOCO | CO | H | OH
Sc | top | -336.3856201 | -326.0325992 | -317.0461322 | -324.4191829 | -1.063623 | -0.9660788 | -0.9949967 | -0.6287454 | -337.4492432 | -326.998678 | -318.0411289 | -325.0479283 |  | E_pot | Sc | -337.4492432 | -326.998678 | -318.0411289 | -325.0479283
| hollow1 | -337.4492432 | -326.998678 | -318.0411289 | -325.0479283 |  |  |  |  | hollow1 | hollow1 | hollow1 | hollow1 | H2 | -7.158 | Ti | -351.9012378 | -342.8658317 | -333.6363465 | -339.9042866
Ti | top | -351.7164151 | -342.8658317 | -332.822744 | -339.9042866 | -0.1848227 | 0 | -0.8136025 | 0 | -351.9012378 | -342.8658317 | -333.6363465 | -339.9042866 | CO2 | -18.459 | V | -350.8403301 | -342.0309134 | -332.3262956 | -338.487493
| hollow1 | -351.9012378 | -342.8653731 | -333.6363465 | -339.8194371 |  |  |  |  | hollow1 | top | hollow1 | top | H2O | -12.833 | Mn | -338.4836329 | -329.6719412 | -319.4787159 | -325.8310385
V | top | -350.8403301 | -342.0309134 | -332.198768 | -338.487493 | 0 | 0 | -0.1275276 | 0 | -350.8403301 | -342.0309134 | -332.3262956 | -338.487493 | CO | -12.118 | Fe | -330.6157429 | -321.1671881 | -310.6238176 | -317.0658264
V | hollow1 | -350.8370384 | -342.0272736 | -332.3262956 | -338.1461045 |  |  |  |  | top | top | hollow1 | top |  |  | Co | -321.0154321 | -312.2201045 | -301.6018596 | -307.8208944
Mn | top | -338.2206851 | -329.6719412 | -319.4787159 | -325.8310385 | -0.2629478 | 0 | 0 | 0 | -338.4836329 | -329.6719412 | -319.4787159 | -325.8310385 |  |  | Ni | -309.6807632 | -300.3212958 | -290.5162331 | -296.9272302
Mn | hollow1 | -338.4836329 | -328.7374975 | -319.2959187 | -324.7607725 |  |  |  |  | hollow1 | top | top | top |  |  | Cu | -291.1315558 | -282.5185449 | -272.7263366 | -278.3211641
Fe | top | -330.6157429 | -320.7690058 | -310.6238176 | -316.3232799 | 0 | -0.3981823 | 0 | -0.7425465 | -330.6157429 | -321.1671881 | -310.6238176 | -317.0658264 |  |  | Zn | -268.7981678 | -259.8222859 | -250.609666 | -257.140384
Fe | hollow1 | -330.5499909 | -321.1671881 | -310.3473155 | -317.0658264 |  |  |  |  | top | hollow1 | top | hollow1 |  |  | Y | -342.8251245 | -333.0780653 | -324.2874471 | -327.6550756
Co | top | -320.9210788 | -311.5329195 | -301.6018596 | -307.2028046 | -0.0943533 | -0.687185 | 0 | -0.6180898 | -321.0154321 | -312.2201045 | -301.6018596 | -307.8208944 |  |  | Zr | -351.2499032 | -340.5023134 | -331.2534673 | -338.8331313
Co | hollow1 | -321.0154321 | -312.2201045 | -301.4748906 | -307.8208944 |  |  |  |  | hollow1 | hollow1 | top | hollow1 |  |  | Nb | -358.1198644 | -349.089602 | -339.5621673 | -346.0113073
Ni | top | -309.6807632 | -300.3212958 | -290.3961884 | -295.5284263 | 0 | 0 | -0.1200447 | -1.398804 | -309.6807632 | -300.3212958 | -290.5162331 | -296.9272302 |  |  | Mo | -358.9096736 | -350.2223759 | -340.5173341 | -346.3768143
Ni | hollow1 | -309.2011713 | -299.9386525 | -290.5162331 | -296.9272302 |  |  |  |  | top | top | hollow1 | hollow1 |  |  | Ru | -338.752531 | -330.3151589 | -320.3400451 | -325.1934972
Cu | top | -291.1315558 | -282.5185449 | -272.4247337 | -279.4238226 | 0 | 0 | -0.3016029 | 0 | -291.1315558 | -282.5185449 | -272.7263366 | -278.3211641 |  |  | Rh | -326.0601991 | -317.4606149 | -307.7386991 | -312.2393764
Cu | hollow1 | -291.0293628 | -282.2743863 | -272.7263366 | -278.3211641 |  |  |  |  | top | top | hollow1 | top |  |  | Ag | -278.3497246 | -270.0111662 | -260.1873136 | -265.4211
Zn | top | -268.667442 | -259.8222859 | -250.609666 | -257.140384 | -0.1307258 | 0 | 0 | 0 | -268.7981678 | -259.8222859 | -250.609666 | -257.140384
Zn | hollow1 | -268.7981678 | -259.5266534 | -250.2288394 | -256.8490458 |  |  |  |  | hollow1 | top | top | top
Y | top | -342.8251245 | -326.5448422 | -323.3729967 | -324.2396281 | 0 | -6.5332231 | -0.9144504 | -3.4154475 | -342.8251245 | -333.0780653 | -324.2874471 | -327.6550756
Y | hollow1 | -342.3721268 | -333.0780653 | -324.2874471 | -327.6550756 |  |  |  |  | top | hollow1 | hollow1 | hollow1
Zr | top | -350.9242551 | -340.5004244 | -331.2534673 | -338.8331313 | -0.3256481 | -0.001889 | 0 | 0 | -351.2499032 | -340.5023134 | -331.2534673 | -338.8331313
Zr | hollow1 | -351.2499032 | -340.5023134 | -331.1079355 | -338.6715385 |  |  |  |  | hollow1 | hollow1 | top | top
Nb | top | -357.810502 | -349.089602 | -339.5621673 | -346.0113073 | -0.3093624 | 0 | 0 | 0 | -358.1198644 | -349.089602 | -339.5621673 | -346.0113073
Nb | hollow1 | -358.1198644 | -349.0867211 | -339.4160588 | -345.4055001 |  |  |  |  | hollow1 | top | top | top
Mo | top | -358.6831301 | -350.2223759 | -340.5173341 | -346.3768143 | -0.2265435 | 0 | 0 | 0 | -358.9096736 | -350.2223759 | -340.5173341 | -346.3768143
Mo | hollow1 | -358.9096736 | -350.2220556 | -340.1079047 | -345.8123759 |  |  |  |  | hollow1 | top | top | top
Ru | top | -338.6323953 | -330.3151589 | -320.3400451 | -325.1934972 | -0.1201357 | 0 | 0 | 0 | -338.752531 | -330.3151589 | -320.3400451 | -325.1934972
Ru | hollow1 | -338.752531 | -329.5029043 | -319.8761863 | -325.1048838 |  |  |  |  | hollow1 | top | top | top
Rh | top | -326.0601991 | -317.2627692 | -307.7386991 | -312.2393764 | 0 | -0.1978457 | 0 | 0 | -326.0601991 | -317.4606149 | -307.7386991 | -312.2393764
Rh | hollow1 | -326.044559 | -317.4606149 | -307.5168758 | -311.99199 |  |  |  |  | top | hollow1 | top | top
Ag | top | -278.3497246 | -270.0111662 | -259.6729616 | -265.4211 | -2.3938185 | 0 | -0.514352 | -2.60584388 | -278.3497246 | -270.0111662 | -260.1873136 | -265.4211
Ag | hollow1 | -280.7435431 | -269.9779865 | -260.1873136 | -268.0269486 |  |  |  |  | hollow1 | top | hollow1 | hollow1

## overly_b
[9 empty] | binding energy |  |  |  | Corrected free energy |  |  | Free energy diagram (four steps)
| surface | *HOCO | *CO | *H | *OH |  | E_pot |  | *HOCO | *CO | *H | *OH | G(*HOCO) | G(*CO) |  | * + CO2 | *HOCO | *CO | * + CO |  | ΔG(HOCO*) | ΔG(CO*) | ΔG(H*) | ΔG(OH*) | ΔG(HOCO*)-ΔG(H*)
Pd | -285.3709 | -307.0032 | -297.8515 | -288.6073 | -293.3765 | H2 | -7.158 | Pure | 0.4056788 | -0.3625956 | 0.3426168 | 1.24840504 | -306.5172 | -297.8415 | Pure | 0 | 0.8196788 | 0.2164044 | 0.123 |  | 0.8196788 | 0.2164044 | 0.5006168 | 1.58140504 | 0.319062
Sc | -310.0038 | -337.4492432 | -326.998678 | -318.0411289 | -325.0479283 | CO2 | -18.459 | Sc | -5.40749042 | -4.87692522 | -4.45837612 | -5.79017552 | -336.9632432 | -326.988678 | Sc | 0 | -4.99349042 | -4.29792522 | 0.123 |  | -4.99349042 | -4.29792522 | -4.300376 | -5.45717552 | -0.6931143
Ti | -330.0371 | -351.9012378 | -342.8658317 | -333.6363465 | -339.9042866 | H2O | -12.833 | Ti | 0.1738561 | -0.7107378 | -0.02025256 | -0.61319266 | -351.4152378 | -342.8558317 | Ti | 0 | 0.5878561 | -0.1317378 | 0.123 |  | 0.5878561 | -0.1317378 | 0.1377474 | -0.2801927 | 0.4501087
V | -328.9864 | -350.8403301 | -342.0309134 | -332.3262956 | -338.487493 | CO | -12.118 | V | 0.1840749 | -0.9265084 | 0.2391094 | -0.247088 | -350.3543301 | -342.0209134 | V | 0 | 0.5980749 | -0.3475084 | 0.123 |  | 0.5980749 | -0.3475084 | 0.3971094 | 0.08591202 | 0.2009655
Mn | -315.967 | -338.4836329 | -329.6719412 | -319.4787159 | -325.8310385 |  |  | Mn | -0.4786429 | -1.58695122 | 0.06727408 | -0.6100485 | -337.9976329 | -329.6619412 | Mn | 0 | -0.06464292 | -1.00795122 | 0.123 |  | -0.06464292 | -1.00795122 | 0.2252741 | -0.2770485 | -0.289917
Fe | -307.0122 | -330.6157429 | -321.1671881 | -310.6238176 | -317.0658264 |  |  | Fe | -1.565508 | -2.036953 | -0.03258248 | -0.7995913 | -330.1297429 | -321.1571881 | Fe | 0 | -1.151508 | -1.457953 | 0.123 |  | -1.151508 | -1.457953 | 0.1254175 | -0.4665913 | -1.276925
Co | -298.1492 | -321.0154321 | -312.2201045 | -301.6018596 | -307.8208944 |  |  | Co | -0.828226 | -1.95289837 | 0.1263465 | -0.4176883 | -320.5294321 | -312.2101045 | Co | 0 | -0.414226 | -1.373898 | 0.123 |  | -0.414226 | -1.37389837 | 0.2843465 | -0.08468827 | -0.6985725
Ni | -287.2043 | -309.6807632 | -300.3212958 | -290.5162331 | -296.9272302 |  |  | Ni | -0.438497 | -0.9990296 | 0.2670331 | -0.468964 | -309.1947632 | -300.3112958 | Ni | 0 | -0.02449699 | -0.4200296 | 0.123 |  | -0.02449699 | -0.4200296 | 0.4250331 | -0.135964 | -0.4495301
Cu | -270.0678 | -291.1315558 | -282.5185449 | -272.7263366 | -278.3211641 |  |  | Cu | 0.9742615 | -0.3327276 | 0.92048065 | 1.000653 | -290.6455558 | -282.5085449 | Cu | 0 | 1.38826145 | 0.2462724 | 0.123 |  | 1.38826145 | 0.2462724 | 1.078481 | 1.333653 | 0.3097808
Zn | -244.731 | -268.7981678 | -259.8222859 | -250.609666 | -257.140384 |  |  | Zn | -2.029195 | -2.97331268 | -2.29969278 | -3.15541078 | -268.3121678 | -259.8122859 | Zn | 0 | -1.61519458 | -2.39431268 | 0.123 |  | -1.61519458 | -2.39431268 | -2.14169278 | -2.82241078 | 0.5264982
Y | -304.6128 | -342.8251245 | -333.0780653 | -324.2874471 | -327.6550756 |  |  | Y | -16.17432814 | -16.34726894 | -16.09565074 | -13.78827924 | -342.3391245 | -333.0680653 | Y | 0 | -15.76032814 | -15.76826894 | 0.123 |  | -15.76032814 | -15.76826894 | -15.93765074 | -13.45527924 | 0.1773226
Zr | -327.6337655 | -351.2499032 | -340.5023134 | -331.2534673 | -338.8331313 |  |  | Zr | -1.578138 | -0.7505479 | -0.0407018 | -1.9453658 | -350.7639032 | -340.4923134 | Zr | 0 | -1.164138 | -0.1715479 | 0.123 |  | -1.164138 | -0.1715479 | 0.1172982 | -1.612366 | -1.281436
Nb | -336.292 | -358.1198644 | -349.089602 | -339.5621673 | -346.0113073 |  |  | Nb | 0.2101097 | -0.6796279 | 0.3088068 | -0.4653332 | -357.6338644 | -349.079602 | Nb | 0 | 0.6241097 | -0.1006279 | 0.123 |  | 0.6241097 | -0.1006279 | 0.4668068 | -0.1323332 | 0.1573029
Mo | -336.9488 | -358.9096736 | -350.2223759 | -340.5173341 | -346.3768143 |  |  | Mo | 0.07711557 | -1.155587 | 0.01045507 | -0.1740251 | -358.4236736 | -350.2123759 | Mo | 0 | 0.4911156 | -0.5765867 | 0.123 |  | 0.4911156 | -0.5765867 | 0.1684551 | 0.1589749 | 0.3226605
Ru | -316.5666251 | -338.752531 | -330.3151589 | -320.3400451 | -325.1934972 |  |  | Ru | -0.1479059 | -1.630534 | -0.19442 | 0.6271279 | -338.266531 | -330.3051589 | Ru | 0 | 0.2660941 | -1.051534 | 0.123 |  | 0.2660941 | -1.051534 | -0.03642 | 0.9601279 | 0.3025141
Rh | -304.3352 | -326.0601991 | -317.4606149 | -307.7386991 | -312.2393764 |  |  | Rh | 0.3129572 | -1.00745859 | 0.1754572 | 1.34978 | -325.5741991 | -317.4506149 | Rh | 0 | 0.7269572 | -0.42845859 | 0.123 |  | 0.7269572 | -0.4284586 | 0.3334572 | 1.68278 | 0.3935
Ag | -257.6748 | -278.3497246 | -270.0111662 | -260.1873136 | -265.4211 |  |  | Ag | 1.36303877 | -0.2184028 | 1.06645 | 1.507659 | -277.8637246 | -270.0011662 | Ag | 0 | 1.77703877 | 0.3605972 | 0.123 |  | 1.77703877 | 0.3605972 | 1.22445 | 1.840659 | 0.552589
T = 298.15 K and P(H2O) = 3534.0 Pa, P(CO) = 5562.0 Pa, P(CO2) = 101325.0 Pa, P(H2) = 101325.0 Pa
[14 empty] | E_pot | E_ZPE | C_Ideal_gas | -T*S | Free energy | Overbinding correction | Solvent correction | Corr. free energy
[13 empty] | H2 | -7.158 | 0.274 | 0.091 | -0.402 | -7.196 | 0.1 |  | -7.096
[13 empty] | CO2 | -18.459 | 0.306 | 0.099 | -0.662 | -18.718 | 0.3 |  | -18.418
[13 empty] | H2O | -12.833 | 0.572 | 0.104 | -0.669 | -12.827 |  |  | -12.827
[13 empty] | CO | -12.118 | 0.132 | 0.091 | -0.668 | -12.564 |  |  | -12.564
[13 empty] | suface111 | E_pot | E_ZPE | Cv_harm | -T*S | Free energy | Overbinding correction | Solvent correction | Corr. free energy
[13 empty] | * | - | - | - | - | - |  |  | -
[13 empty] | *H | 0 | 0.19 | 0.003 | -0.004 | 0.189 |  |  | 0.189
[13 empty] | *HOCO | 0 | 0.657 | 0.091 | -0.162 | 0.586 | 0.15 | -0.25 | 0.486
[13 empty] | *CO | 0 | 0.186 | 0.08 | -0.156 | 0.11 |  | -0.1 | 0.01
[13 empty] | *OH | 0 | 0.355 | 0.056 | -0.103 | 0.308 |  |  | 0.308

## selectivity
ΔG(HOCO*)-ΔG(H*) | Single | Dimer | Triangle | Parall. | Island | Overlayer
Pd | 0.319062 | 0.319062 | 0.319062 | 0.319062 | 0.319062 | 0.319062
Sc | 0.3803462 | 0.1818981 | 0.207034 | -0.2471923 | -0.7393627 | -0.6931143
Ti | 0.2423814 | 0.24041 | 0.1583572 | 0.1020459 | 0.1751698 | 0.4501087
V | 0.3676343 | 0.740131 | 0.6267734 | 0.168361 | 0.2759654 | 0.2009655
Mn | 0.8925853 | 0.4765885 | 0.73240282 | 0.357056 | 0.66739129 | -0.289917
Fe | 0.8520697 | 0.7020869 | 0.70280914 | 0.4076578 | 0.5081964 | -1.276925
Co | 0.66616087 | 0.8640033 | 0.8933383 | 0.2350994 | 0.7069339 | -0.6985725
Ni | 0.3249618 | 0.4418347 | 0.514996 | 0.3576569 | 0.49544176 | -0.4495301
Cu | 0.3816963 | 0.4070129 | 0.5308985 | 0.4951936 | 0.5439931 | 0.3097808
Zn | 0.4390431 | 0.3474118 | 0.2459612 | 0.1549937 | 0.233211 | 0.5264982
Y | 0.3702141 | 0.03681069 | 0.2608342 | 0.2987934 | -0.2998431 | 0.1773226
Zr | 0.1104807 | -0.09146511 | 0.04188897 | -0.2012338 | -0.5906651 | -1.281436
Nb | 0.7355615 | 0.3043128 | 0.1069069 | 0.04259492 | -0.1233435 | 0.1573029
Mo | 0.7032451 | 0.5122164 | 0.3682984 | -0.03294853 | 0.01264412 | 0.3226605
Ru | 0.7413885 | 0.6140786 | 0.6205336 | 0.5095492 | 0.8359517 | 0.3025141
Rh | 0.6140248 | 0.6225426 | 0.5038855 | 0.566133 | 0.5090912 | 0.3935
Ag | 0.419664 | 0.5145778 | 0.4552933 | 0.5337209 | 0.6005916 | 0.552589